## Table 1
Time-point | Number of Rabbits | Pharmacokinetic Evaluation | Gross Inspection of the Cross-Section of the Eye Globe | Histopathology ^
Day 1 | 3 + 1 (control *) | 3 rabbits
Day 3 | 3 + 1 (control) | 3 rabbits
Day 7 | 3 + 1 (control) | 3 rabbits
Day 14 | 5 + 1 (control) | 3 rabbits | 2 rabbits | 2 rabbits
Day 28 | 5 + 1 (control) | 3 rabbits | 2 rabbits | 2 rabbits
Day 56 | 5 + 1 (control) | 3 rabbits | 2 rabbits | 2 rabbits

## Freetext Data
Data | Value | Relevance
PLGA-coated CS-MTX micro-implant duration | ~56 days | Relevant to question about duration of therapeutic MTX concentration delivery, demonstrating prolonged efficacy compared to traditional injections.
Therapeutic MTX concentration range | 0.1–1 μΜ | Relevant to question about applicable therapeutic threshold for MTX concentrations in the VR domain.
MTX release kinetics | First-order kinetics in therapeutic phase | Relevant as it clarifies the controlled release mechanism affecting sustained therapeutic dosage.
Histopathology findings | No signs of toxicity or anatomical irregularity | Relevant to question about micro-implant safety in rabbit vitreoretinal structures.
Micro-implant peak MTX concentration (Day 1) | 28.88 μΜ | Relevant to question about initial MTX levels exceeding therapeutic window but comparing favorably to traditional injections (400 μΜ).
R2 regression value for therapeutic release phase | ~0.86 | Relevant as it establishes release predictability within therapeutic window.
Toxicity evaluation methods | Histopathology, ERG, US, SLB, fundoscopy | Relevant to determining comprehensive approaches confirming absence of harmful effects.
Micro-implant swelling observation | Day 28 and Day 56 | Relevant to question about structural integrity and in vitro correlation aligning implant degradation timeline.
Comparison to intravitreal MTX injection half-life | 14.3 hours vs. 40.76 days | Relevant for contrasting sustained-release mechanism efficiency.
MTX drug loading amount per micro-implant | ~400 µg | Relevant as it matches the dosing in intravitreal injections, showing a comparable therapeutic dose delivery platform.
FDA material consideration for polymers | PLGA recognized for ophthalmic use | Relevant to question about material-designed safety and biodegradability in eye applications.
Histological findings | Healthy retina with minor vitreous traction | Relevant for ensuring no retinal harm throughout micro-implant's duration, demonstrating reliability in preserving anatomical function.
Patient Population | 30 immune-competent New Zealand albino rabbits, each weighing 2–3 kg | The rabbits were selected as the study subjects to evaluate the pharmacokinetics of the micro-implant in a controlled, preclinical setting relevant to intravitreal drug delivery research.
Sample Size | 30 immune-competent rabbits | Ensures a sufficient number of specimens to study the pharmacokinetics and toxicity across multiple time points and micro-implant conditions.
Tissue Sampling | Vitreous fluid (~1 mL) extracted from rabbit eyes manually at designated time points | Directly relates to the measurement of MTX concentrations in an intraocular tissue relevant to the study of intravitreal pharmacokinetics.
Sampling Time Points | Day 1, Day 3, Day 7, Day 14, Day 28, and Day 56 | Provides a timeline for evaluating sustained-release and therapeutic MTX concentrations throughout the experimental period.
Eye Group Assignment | MTX-containing micro-implant inserted in the right eye; placebo micro-implant inserted in the left eye | Enables comparison between treated and control eyes to assess drug release and tissue integrity without confounding factors.
Pharmacokinetics Measurement | High-Performance Liquid Chromatography (HPLC) analysis of MTX concentration in vitreous samples | Allows precise quantification of MTX levels within the vitreous over the study period for pharmacokinetic modeling.
Euthanasia Protocol | Rabbits euthanized at specified time points for tissue extraction | Ensures ethical and consistent extraction of samples for pharmacokinetic analysis without contamination or degradation.
Release mechanism of MTX during therapeutic release phase | First-order kinetics | The study evaluates the pharmacokinetics of the sustained-release micro-implant and identifies that the therapeutic phase of MTX follows a first-order kinetics model, relevant to understanding drug distribution within the vitreous environment.
Regression value indicating release kinetics | R² ~0.86 | Demonstrates first-order release during the therapeutic phase of the study, supporting the description of the pharmacokinetic model employed.
Half-life of MTX in therapeutic release phase | 40.76 days | By analyzing the decay of drug concentration within this phase using first-order kinetics, the model provides critical information on drug disposition over time.
First-order constant (therapeutic release phase) | k = 0.017 | The parameter derived from the first-order model further confirms the approach used for modeling the pharmacokinetics of sustained MTX release.
Half-life from the entire release period (first-order fit) | ~14.43 days | Addresses the limitation of applying a first-order model to the entire release period and helps refine the understanding of the drug release behavior.
MTX dosage in micro-implant | 400 µg | Relevant as it compares directly to the dosage used in intravitreal injections, establishing consistency for therapeutic evaluation.
MTX release duration | ~56 days | Relevant for assessing the sustained-release effectiveness of the micro-implant, which is a key advantage over traditional injections.
Therapeutic MTX concentration | 0.1–1 µM | Relevant for confirming the therapeutic effectiveness of the micro-implant compared to known therapeutic ranges in clinical applications.
Peak MTX concentration (Cmax) | 28.88 µM | Relevant for evaluating the initial drug burst, comparing the peak concentration to injection-based administration to assess safety.
In vivo MTX half-life (whole release duration) | ~14.43 days | Relevant for understanding the pharmacokinetics of sustained release, indicating prolonged drug action.
In vivo MTX half-life (therapeutic phase only) | 40.76 days | Relevant for showing extended therapeutic action compared to the entire release profile or traditional injections.
Regression fit of therapeutic release phase | R² ~0.86 | Relevant for demonstrating that the release follows first-order kinetics during therapeutic concentration levels.
First-order constant (therapeutic phase) | k = 0.017 | Relevant as part of pharmacokinetic modeling, describing the drug release rate within the therapeutic window.
First-order constant (overall duration) | k = 0.048 | Relevant for explaining drug release mechanism through mathematical modeling over the entire duration.
MTX concentration in placebo eye | Not detected | Relevant as a control parameter that confirms drug specificity in MTX micro-implant eyes.
PLGA molecular weight | Mw = 287,000 | Relevant to fabrication details, impacting release duration and degradation rates for the micro-implant.
Polydispersity index of PLGA coating | 2.78 | Relevant for understanding polymer uniformity, affecting controlled release characteristics.
Degree of deacetylation (DA%) of CS | ≥75% | Relevant for understanding the efficacy of the matrix in retaining the hydrophilic drug and allowing controlled release.
MTX concentration from intravitreal injection (Cmax injections) | 360–400 µM | Relevant as a comparator for peak toxic effects from traditional injection methods versus the micro-implant.
Duration of MTX concentration post-injection | 2–6 days | Relevant to demonstrate the short-lived therapeutic effect of injections, highlighting the advantage of the micro-implant.
Swelling ratio in vitro (PLGA-coated micro-implant) | ~6.2× original weight | Relevant for correlating degradation rate and shape stability, supporting extended drug release over time.
Degradation end-point in vitro | ~66 days | Relevant to validate in vivo findings, showing correspondence with release duration and micro-implant stability.
Surgical insertion site distance from limbus | 6 mm | Relevant to surgical methodology and positioning, ensuring proper placement for experimental reproducibility.
Injection volume for intravitreal MTX (clinical) | 0.1 mL per 400 µg dose | Relevant for ensuring comparability between injection-based treatment and micro-implant methodology.
Retention of micro-implant position | Stationary throughout study | Relevant for confirming stability, ensuring consistent delivery of the drug over time.
Hydrophilic nature of MTX | MTX is reported as hydrophilic with log p = −1.85, influencing its rapid clearance in the vitreous domain | The hydrophilic nature of MTX correlates to its rapid clearance (half-life of 14.3 h) when delivered as intravitreal injections, necessitating sustained delivery platforms like the micro-implant.
Polymer matrix compatibility | CS was chosen as the polymer matrix due to its hydrophilic nature, which aligns well with MTX's properties | The compatibility between the hydrophilic nature of MTX and CS significantly influences the sustained-release pharmacokinetics essential for therapeutic efficacy.
Influence of coating layers | PLGA coating was applied to CS-MTX fibers to control and slow drug release, ensuring therapeutic levels for prolonged periods | The PLGA coating improves sustained release and extends MTX’s therapeutic concentration, showcasing how polymer interactions influence pharmacokinetics.
Physiological convective–diffusive factors | Differences between in vivo and in vitro MTX pharmacokinetics attributed to physiological factors like convective clearance | Physiological convective–diffusive clearance heavily affects MTX pharmacokinetics in vivo compared to in vitro environments.
Time-points consideration | More frequent time-points in the study resolve MTX concentration profile and kinetics over 56 days | The chosen time-points in sampling provide better clarity on pharmacokinetic behavior and distribution post-implant deployment.
Polymer composition molecular influence | Evaluated molecular weight of PLGA and its composition in influencing disintegration and drug release | The molecular weight and ratio (PLA/PGA = 50:50) of PLGA adjusted MTX pharmacokinetics to extend the drug-release duration significantly (up to 56 days).