## Table 1
Suvarna bhsama (sample code) | Manufacturing date | Textual manufacturing reference as per label | Batch no.
SB-A | 03/2017 | Siddh Yog Sangraha | 16146002
SB-B | 03/2018 | Bharat Bhaishajya Ratnakar 5/8357 | P180300114
SB-C | 11/2016 | Sharangadhara Madhaymkhanda Ch.11 | EK0019
SB-D | 03/2017 | Rasa Tarangini/panchadashastaranga | SB0220
SB-E | 04/2018 | Bharat Bhaishajya Ratnakar 8362 | 003

## Table 2
Sample | Peak position(2-theta, deg) | FWHM(2-theta, deg) | Crystal size in nm (avg ± SEM)
SB-A | 38.18 | 0.2166 | 39.87± 0.91
SB-A | 38.15 | 0.2037 | 39.87± 0.91
SB-A | 38.14 | 0.219 | 39.87± 0.91
SB-B | 38.15 | 0.2173 | 40.32± 2.91
SB-B | 38.16 | 0.185 | 40.32± 2.91
SB-B | 38.09 | 0.2356 | 40.32± 2.91
SB-C | 38.08 | 0.2527 | 37.58± 2.21
SB-C | 38 | 0.2236 | 37.58± 2.21
SB-C | 38.09 | 0.206 | 37.58± 2.21
SB-D | 38.06 | 0.2016 | 40.73± 0.81
SB-D | 38.15 | 0.216 | 40.73± 0.81
SB-D | 38.18 | 0.208 | 40.73± 0.81
SB-E | 38.16 | 0.1035 | 77.89± 10.86
SB-E | 38.19 | 0.09 | 77.89± 10.86
SB-E | 38.13 | 0.148 | 77.89± 10.86

## Table 3
Elements | SB-A | SB-B | SB-C | SB-D | SB-E
Au | 84-87 | 96-98 | 95-98 | 96-98 | 32-37
Hg | ND | ND | ND | ND | ND
S | ND | ND | ND | ND | ND
Si | 1.36 | 0.77 | 0.31 | 0.67 | 0.91
As | 5.4 | ND | ND | ND | ND
Fe | 0.91 | 0.15 | 0.18 | 0.26 | 19.5*
Pb | ND | ND | ND | ND | ND
Na | ND | 0.08 | ND | ND | ND
Ca | 1.48 | 1 | 1.07 | 1.09 | 1.92

## Table 4
Parameter | SB-A | SB-B | SB-C | SB-D | SB-E
λz (1/h) | 0.065 ± 0.017*d, e | 0.035 ± 0.010 | 0.041 ± 0.006 | 0.030 ± 0.004*a | 0.028 ± 0.014*a
t1/2 (h) | 13.73 ± 4.135 | 29.05 ± 10.62 | 17.89 ± 2.576 | 24.60 ± 3.601 | 54.23 ± 33.89
Tmax(h) | 24.00 ± 0.000*e | 24.00 ± 0.000*e | 24.00 ± 0.000*e | 21.00 ± 3.000*e | 10.00 ± 2.000*a, b, c, d
Cmax (μg/L) | 6.705 ± 1.053 | 8.555 ± 0.926*d | 7.938 ± 1.086*c | 4.66 ± 0.464*b, c | 7.097 ± 1.071
AUC0-t (μg/L*h) | 165.39 ± 34.26 | 234.59 ± 28.84*d | 204.93 ± 33.23 | 136.65 ± 17.66*b | 198.90 ± 14.64
AUC0-inf_obs (μg/L*h) | 213.76 ± 51.45 | 432.73 ± 96.61 | 279.09 ± 27.13 | 215.79 ± 15.79 | 443.61 ± 197.34
AUMC0-inf_obs (μg/L*h^2) | 8273 ± 2671 | 28601 ± 12506 | 11365 ± 636 | 10540 ± 1310 | 535362 ± 44872
MRT0-inf_obs (h) | 36.308 ± 5.814 | 57.054 ± 15.62 | 41.714 ± 4.32 | 48.97 ± 5.453 | 79.91 ± 46.04
Vz/Fobs ((mg)/(μg/L)/h) | 0.074 ± 0.013 | 0.072 ± 0.013 | 0.078 ± 0.016 | 0.133 ± 0.018*a, b, c | 0.119 ± 0.030

## Table 5
Sample | BET surface area (Ai) | Avg gold fraction (Ci) in SBs (ICP-AES data) | Ai × Ci | Ionic gold concentration (ng/g bw) from Figure 6C
SB-A | 0.1736 | 0.85 | 0.1475 | 56.7
SB-B | 0.1289 | 0.97 | 0.125 | 40.79
SB-C | 0.3825 | 0.96 | 0.371 | 178.28
SB-D | 0.2612 | 0.97 | 0.2533 | 114.72
SB-E | 0.3608 | 0.35 | 0.126 | 32.77

## Freetext Data
Data | Value | Relevance
SB Price | Rs 5000 (∼$70) to Rs 8000 (∼$115) per gram | Provides details of the market cost of Suvarna Bhasma (SB), reflecting its high valuation due to gold content and manufacturing processes.
Manufacturer Names | Shree Baidyanath Ayurved Bhawan Pvt. Ltd., Dabur India Ltd., Shree Dhootapapeshwar Limited, Unjha Pharmaceuticals Pvt. Ltd., Emami Limited | Identifies key SB manufacturers whose samples were characterized, relevant to understanding quality control and diversity.
Gold Concentration (Range) | 32 - 98 wt% | Captures variability in gold content across different SB formulations, critical for assessing authenticity and adherence to Ayurved methods.
SB Sample Codes | SB-A, SB-B, SB-C, SB-D, SB-E | Anonymized labeling of SB samples for unbiased analysis, relevant to maintaining study integrity.
Physical Appearance (Colors) | Golden yellow (SB-B), Dark maroon (SB-E), Chocolate shades (SB-A, SB-C, SB-D) | Highlights manufacturing or compositional variations influencing color, relevant for physicochemical assessment.
Peak Gold Concentration in Rats (Cmax) | SB-B: 8.55 μg/L, SB-D: 4.66 μg/L | Variations in bioavailability of gold in rat models, highlighting dissimilar PK profiles.
Ionic Gold Accumulation (Zebrafish) | 5.5-fold difference (Highest: SB-C; Lowest: SB-E) | Demonstrates differences in gold release/dissolution behavior, relevant for bioaccumulation analysis.
Gold Particle Size Range | Nano to several microns | Indicates diverse particle size distributions among SB preparations, relevant for bioavailability and physiological behavior.
Direct Synthesis Suspicion | SB-C (coral structure), SB-D (uniform spherical particles) | Underscores potential non-adherence to Ayurved textual processes, impacting traditional efficacy.
Non-Toxic Gold Form | Elemental | Confirms elemental gold as non-toxic, providing assurance despite gold particle administration.
Ionic Gold Release Mechanism | Depends on surface area (Ai) and gold content (Ci) | Highlights governing factors for ionic gold bioavailability, explaining biological impact variations.
ICP-AES: Arsenic | 5.4 wt% (SB-A) | Notes the intentional inclusion of arsenic in SB-A, raising regulatory and therapeutic concerns.
BET Surface Area | Highest in SB-C: 0.38m²/g, SB-B lowest: 0.11m²/g | Surface area differences explain gold dissolution and tissue uptake variability.
TGA Mass Loss | Highest: SB-A (11%), Lowest: SB-B and SB-D (<0.5%) | Highlights compositional variations linked to thermal stability and material degradation.
EDAX Results | SB-A: Arsenic; SB-E: Minimum gold | Reveals elemental inconsistency, questioning manufacturing adherence and therapeutic quality.
Pharmacokinetics Parameters | λz, Tmax, Cmax, AUC0–t, MRT | Elucidates variabilities in gold bioavailability profiles, underlying therapeutic predictiveness.
Animal Model(s) | Wistar rats (Blood), Zebrafish (Tissue) | Models used for PK and bioaccumulation studies, establishing relevance to biological efficacy concerns.
Potential Manufacturing Issues | Lengthy Ayurved processes bypassed | Identifies a critical risk of non-traditional methods compromising SB quality, safety, and efficacy.
Statistical Methodology | ANOVA (1-way) with Fisher LSD, Significance *p<0.05 | Used to assess statistical differences among groups, ensuring validity and reliability of comparisons.
Key Recommendation | Standardized manufacturing and quality control advocated | Direct implication for ensuring consistency, safety, and efficacy across SB formulations in the market.
Patient Sample Size | 20 Wistar rats | The sample of 20 rats divided into 5 groups (n = 4/group) ensures a controlled study for comparing PK profiles of 5 SB preparations.
Patient Population | Wistar rats, 250 ± 20 g body weight | Wistar rats were selected due to their relevance in pharmacokinetic and drug testing studies, enabling the study of PK impact in a controlled biological system.
Fasting Conditions | Fasted for 2 hours before dosing, allowed water | Ensures that food does not interfere with the absorption and bioavailability of SB, allowing pure pharmacokinetic evaluation.
Dosing Details | 0.8 mg/kg SB mixed in cow ghee administered orally | A consistent dosing approach for all groups enables direct comparison of PK profiles across SB samples.
Feed Resumption | Feed offered 2 hours post-administration | Normal feeding resumed after drug administration to minimize unnecessary fasting-induced stress in the test animals.
Blood Sampling Time Points | 0, 6, 12, 24, 48 hours post-administration | These time intervals were selected to capture the absorption, peak concentration, and elimination phases of gold in blood.
Blood Volume Collected | 1.5 ml per sampling | Sufficient to conduct gold-content analysis without significantly impacting the health of the animals.
Blood Collection Procedure | Aseptically collected in sterile EDTA vacutainers | Ensures reliability of the blood samples for gold content analysis during PK assessment.
Tissue Model Used | Zebrafish | Evaluates ionic gold accumulation in tissue, complementing the PK study in rats.
Tissue Collection Time | Euthanized 24 hours after single SB dose | Standardized time point for measuring ionic gold bioaccumulation in zebrafish.
Purpose of PK Model | Non-compartmental PK model | Selected for determining pharmacokinetic parameters like Tmax, Cmax, λz, AUC0-t, providing a data-driven comparison of each SB preparation's release and absorption behavior.
Data Analysis Tool | PKSolver | Used for calculation of PK parameters like Tmax, Cmax, and AUC, providing consistent and scientifically accepted computational evaluation.
The pharmacokinetic model used | Non-compartmental model | This is the type of model chosen to evaluate the PK parameters, providing an understanding of drug exposure without assuming specific compartments.
Analysis method for PK parameters | Trapezoidal method | This method is used under the non-compartmental model to determine area under the curve (AUC), which directly impacts PK evaluation.
Software used for PK calculations | PKSolver | This software facilitates the calculation of PK parameters, showing its applicability in non-compartmental models.
General Appearance (Color) | Golden yellow (SB-B), Dark maroon (SB-E), Different chocolate shades (SB-A, SB-C, SB-D) | Relevant to visual examination for identifying heterogeneity in SB preparations sourced from different manufacturers.
Gold Concentration from ICP-AES | 85% (SB-A), 95–98% (SB-B, SB-C, SB-D), 32–37% (SB-E) | Indicates variations in elemental composition, critical for understanding differences in therapeutic potential and manufacturing processes.
Arsenic Content from ICP-AES | 5.4% (SB-A), Not detected in other samples | Highlights contamination or intentional inclusion aligned with Ayurved process for SB-A manufacturing as per Supplementary file.
Iron Content from ICP-AES | 19.5% (SB-E), 0.15–0.26% (SB-B, SB-C, SB-D), 0.91% (SB-A) | Relevant to trace element analysis, reflecting impurities or intentional fortifications affecting biological outcomes.
Crystallite Size from XRD | 77 nm (SB-E), ~40 nm (SB-A, SB-B, SB-C, SB-D) | Reveals variations in particle structure, impacting pharmacodynamics and pharmacokinetics.
Surface Area (BET Analysis) | 0.38 m²/g (SB-C), 0.36 m²/g (SB-E), Lowest for SB-B | Pertains to dissolution behavior and ionic gold release influencing bioavailability.
Peak Concentration (Cmax) | 8.55 μg/L (SB-B), 4.66 μg/L (SB-D) | Parameter aligns with PK profile analysis, indicating differences in biological gold presence post-administration.
Time to Maximum Concentration (Tmax) | 24 hours (SB-A, SB-B, SB-C, SB-D), 10 hours (SB-E) | Important PK parameter reflecting absorption profiles across SB samples.
Terminal Elimination Slope (λz) | Significantly different among SBs (exact values not consolidated but varied) | Relevant PK parameter showing elimination kinetics divergence among samples.
Au Release in Zebrafish Tissue | Highest: 178 ng/g (SB-C), Lowest: SB-E | Indicates bioaccumulation of ionic gold, critical to understand therapeutic efficacy and toxicity.
BET Area-Weighted Ionic Au Release Relation (Ai×Ci) | Strong linear regression R² = 0.974 | Reflects a direct physicochemical correlation, instrumental for predicting ionic gold release based on particle properties.
Bioavailability in Rat Blood (Gold %) | ~0.06% of total dose (SB-B) | Indicates efficacy variation due to physicochemical properties like particle size and surface area.
Thermogravimetric Analysis Weight Loss | <0.5% (SB-B, SB-D), 1–1.5% (SB-C, SB-E), ~8% (SB-A up to 250°C) | Suggests compositional variations impacting structural integrity under thermal conditions.
Shape (TEM/SEM Analysis) | Irregular (SB-A, SB-B, SB-E); Spherical (SB-D); Coral-like (SB-C) | Relevant to structure-impacting therapeutic and biodynamic behavior of particles.
Hg Detection | Below detectable limit in all SB samples | Indicates safety compliance with manufacturing protocols per temperature-effect explanations.
PK Software | PKSolver | Method used to estimate parameters like T1/2, Tmax, Cmax, AUC0–t and supports reproducibility of PK evaluation.
ICP-AES Equipment | ARCOS, SPECTRO Analytical Instrument, Germany | Used to estimate elemental concentration, underscoring compositional profiling reliability.
Rat Model Information | 20 Wistar Rats (250 ± 20 g); Dose: 0.8 mg/kg, Oral; Sampling: 0h, 6h, 12h, 24h, 48h | Relevant to PK study design to evaluate systemic gold availability after administration.
Zebrafish Dosage | 0.1 mg/g body weight, orally with diet | Relevant to bioaccumulation study for estimating ionic gold tissue concentration post-administration.
Nitric Acid for Zebrafish Digestion | Supra pure (Merck) | Explains gold release protocol for establishing ionic gold concentration through ICP-MS.
Surface Area (Ai) | Higher surface area (e.g., SB-C had 0.38 m2/g) positively correlates with more ionic gold release | Larger surface area increases the exposure of gold particles to biological fluids, enhancing ionic gold release, which influences pharmacokinetics.
Gold Concentration (Ci) | SB samples vary from 32% to 98% gold concentration | Higher gold concentration provides a greater amount of ionic gold release, affecting bioavailability and pharmacokinetics.
Particle Size | Nano-sized particles (e.g., SB-B) show higher bioavailability (Cmax) | Smaller particles, especially in the nano range, can cross the gastrointestinal tract more effectively, influencing pharmacokinetics by increasing systemic absorption.
Shape | Coral-shaped (SB-C) and spherical shapes (SB-D) showed distinct pharmacokinetics | Unique shapes may affect surface interactions, solubility, and dissolution rates, impacting pharmacokinetic behavior.
Gold Bioavailability in Blood (Cmax) | Maximum Cmax (8.55 μg/L) observed for SB-B, lowest for SB-D (4.66 μg/L) | Variations in bioavailability directly correlate with differences in particle size, surface area, and manufacturing variations, influencing pharmacokinetics.
Material Coating | Coatings of Na, Si, P, and Fe found in several SBs (e.g., SB-B) | Surface coatings alter dissolution, ionic gold release, and absorption rates, thereby impacting pharmacokinetics.
Manufacturing Process | Suspected modern methods used for SB-D and SB-C | Variations in production methods lead to inconsistencies in properties like size, shape, and bioactivity, directly influencing pharmacokinetics.
Ionic Gold Dissolution | 5.5-fold difference in ionic gold dissolution rates observed between samples | Dissolution affects the availability of ionic gold in the system, impacting pharmacokinetics.
Textual Adherence | SB-D and SB-C suspected of not following traditional Ayurved process | Non-adherence to traditional methods affects the physical and chemical properties of the product, altering its pharmacokinetic profile.
Gold Percentage in Particles | Ionic gold release was linked to gold % in SBs | Gold content plays a critical role in determining the amount of bioavailable ionic gold, impacting pharmacokinetics.