## Table 1
Factors (independent variables) For LORA-NLCs Design | Levels | Levels.1
A:X1: (solid/liquid lipid) ratio | 50:50 | 20:80
B:X2: liquid lipid type | Labrafil | Labrasol
C:X3: SAA type | Span 60 | Birj 35
D:X4: Sonication time (min) | 10 min | 15 min
Responses (Dependent variables) | Desirability constrains | Desirability constrains
Y1: EE % | Maximize | Maximize
Y2: PS (nm) | Minimized | Minimized
Y3: ZP (mV) | Maximize (absolute value) | Maximize (absolute value)
Y4: Q6h (%) | Maximize | Maximize

## Table 2
NLCs formulation_NLCs formulation | X1_(Solid/liquid lipid) ratio (% w/w) | X2_Liquid lipid type | X3_SAA type | X4_Sonication Time (min) | Y1_EE % | Y2_PS (nm) | Y3_ZP (mV) | Y4_Q6h (%)
LORA-NLCs-1 | 50/50 | Labrafil | Span 60 | 10 | 91.29 ± 0.52 | 100.90 ± 0.65 | −31.21 ± 0.42 | 58.16 ± 1.82
LORA-NLCs-2 | 50/50 | Labrasol | Span 60 | 10 | 95.78 ± 0.67 | 156.11 ± 0.54 | −40.10 ± 0.55 | 99.67 ± 1.09
LORA-NLCs-3 | 50/50 | Labrafil | Brij 35 | 10 | 70.6 ± 0.98 | 187.93 ± 0.69 | −22.42 ± 0.18 | 53.55 ± 2.07
LORA-NLCs-4 | 50/50 | Labrasol | Brij 35 | 10 | 79.21 ± 0.28 | 253.41 ± 1.07 | −30.82 ± 0.25 | 97.92 ± 1.48
LORA-NLCs-5 | 20/80 | Labrasol | Span 60 | 10 | 92.85 ± 0.31 | 250.92 ± 1.50 | −38.78 ± 0.47 | 92.55 ± 1.65
LORA-NLCs-6 | 20/80 | Labrafil | Span 60 | 10 | 92.32 ± 0.54 | 198.19 ± 0.76 | −30.16 ± 0.29 | 58.01 ± 1.87
LORA-NLCs-7 | 20/80 | Labrasol | Brij 35 | 10 | 76.79 ± 1.09 | 317.11 ± 2.85 | −28.54 ± 0.15 | 85.56 ± 2.84
LORA-NLCs-8 | 20/80 | Labrafil | Brij 35 | 10 | 70.51 ± 0.84 | 247.32 ± 1.06 | −20.27 ± 0.23 | 68.14 ± 1.06
LORA-NLCs-9 | 50/50 | Labrafil | Span 60 | 15 | 91.84 ± 0.32 | 376.11 ± 2.72 | −18.18 ± 0.12 | 87.98 ± 2.73
LORA-NLCs-10 | 50/50 | Labrasol | Span 60 | 15 | 96.11 ± 0.73 | 388.81 ± 2.43 | −23.43 ± 0.34 | 98.43 ± 1.85
LORA-NLCs-11 | 50/50 | Labrafil | Brij 35 | 15 | 71.21 ± 0.54 | 351.52 ± 2.72 | −10.41 ± 0.14 | 87.56 ± 2.06
LORA-NLCs-12 | 50/50 | Labrasol | Brij 35 | 15 | 77.87 ± 0.30 | 435.61 ± 3.29 | −15.28 ± 0.11 | 81.89 ± 1.37
LORA-NLCs-13 | 20/80 | Labrasol | Span 60 | 15 | 90.74 ± 0.64 | 588.40 ± 4.51 | −18.45 ± 0.25 | 75.77 ± 1.72
LORA-NLCs-14 | 20/80 | Labrafil | Span 60 | 15 | 87.44 ± 1.07 | 456.18 ± 3.27 | −14.62 ± 0.13 | 94.33 ± 1.07
LORA-NLCs-15 | 20/80 | Labrasol | Brij 35 | 15 | 85.53 ± 0.76 | 467.71 ± 3.63 | −11.21 ± 0.15 | 97.55 ± 2.67
LORA-NLCs-16 | 20/80 | Labrafil | Brij 35 | 15 | 81.82 ± 0.32 | 404.11 ± 3.28 | −7.54 ± 0.07 | 51.06 ± 1.95

## Table 3
Responses | EE % | PS (nm) | ZP (mV) | Q6h (%)
Adequate precision | 22.33 | 30.79 | 32.89 | 39.67
Adjusted R2 | 0.98 | 0.99 | 0.98 | 0.99
Predicted R2 | 0.97 | 0.98 | 0.96 | 0.97
Significant factors | X2.X3.X4 | X1.X2.X3.X4 | X2.X3.X4 | X2
Predicted value of optimum formula (NLC2) | 94.56 | 153.78 | 37.65 | 98.23
Observed value of optimized formula (LORA-NLC-2) | 95.78 | 156.11 | 40.10 | 99.67
Model fitting | Analysis of variance table partial sum of squares—type III for all responses. | Analysis of variance table partial sum of squares—type III for all responses. | Analysis of variance table partial sum of squares—type III for all responses. | Analysis of variance table partial sum of squares—type III for all responses.

## Table 4
Parameters | LORA-NLCs-2 freshly prepared | LORA-NLCs-2 after one month of storage at 4 °C | LORA-NLCs-2 after one month of storage at 25 °C
EE% | 95.78 ± 0.67 | 91.08 ± 1.18 | 90.71 ± 2.07
Ps (nm) | 156.11 ± 0.54 | 166.00 ± 1.84 | 162.83 ± 1.37
ZP (mV) | −40.10 ± 0.55 | −37.22 ± 0.62 | −32.87 ± 1.63
Q6h (%) | 99.67 ± 1.09 | 98.19 ± 1.09 | 98.79 ± 2.74

## Table 5
Corneal permeability parameters | LORA aqueous dispersion | LORA-NLCs | LORA-NLCs ocugel
Total amount of LORA permeated per unit area after 10 h (μg/cm2) | 108.21 ± 1.78 | 313.88 ± 2.76 | 207.73 ± 1.93
Jmax (μg/cm2/h) | 10.68 ± 0.54 | 31.64 ± 0.87 | 20.84 ± 0.62
ER | 1 | 2.96 | 1.95

## Table 6
Parameters | GP1 LORA-NLCs ocugel | GP2 pure LORA dispersion loaded in HPMC-K100 gel
t1/2 (h) | 1.1 ± 0.09 | 1 ± 0.11
Tmax (h) | 1 ± 0.52 | 1 ± 0.21
Cmax (mg/L) | 15.5 ± 0.23 | 7.5 ± 0.16
AUC0–24 (mg/h/L) | 16.48 ± 0.31 | 10.96 ± 0.25

## Freetext Data
Data | Value | Relevance
EE% Range | 70.51 ± 0.84% to 96.11 ± 0.73% | Describes the range of entrapment efficiency (EE%) for LORA-NLC formulations, essential for assessing drug loading and system efficiency.
Particle Size Range | 100.90 ± 0.65 nm to 588.40 ± 4.51 nm | Provides insight into the physical characteristics of the NLCs, indicating nanoscale formulation.
Zeta Potential Range | −7.54 ± 0.07 mV to −40.10 ± 0.55 mV | Details the surface charge and stability of nanoparticles, critical for ensuring stability in suspension.
Optimal Formula | Compritol 888®: Labrasol®, Span® 60 | Identifies the combination of lipids and surfactants leading to optimum NLC formulation, relevant to formula design.
Optimized Particle Size | 156.11 ± 0.54 nm | Specific particle size of the optimized formula, significant for corneal penetrability and drug delivery efficacy.
Optimized Zeta Potential | −40.10 ± 0.55 mV | Indicates high stability of the optimized formulation, ensuring reliable performance.
Optimized Qh6% | 99.67 ± 1.09% | Percentage of drug released after 6 hours for optimized LORA-NLCs, addressing sustained release capability.
Gel pH | 7.11 ± 0.52 | Indicates compatibility with ocular pH, ensuring no irritation upon application.
Drug Content in Gel | 98.62% ± 1.31% | Reflects drug distribution uniformity in the gel formulation, crucial for ensuring consistency in therapeutic effect.
Gel Viscosity | 2736 cp | Highlights the gel’s physical properties that sustain drug release and extend ocular residence time.
In-Vitro Release (Q12%) | 90.49 ± 1.32% | Demonstrates prolonged release capability of the LORA-NLCs Ocugel within 12 hours, relevant to therapeutic window extension.
Ex-Vivo Trans-Corneal Permeability | Higher for LORA-NLCs and LORA-NLCs Ocugel | Confirms improved penetration of LORA through corneal layers compared with pure drug dispersion.
Histological Outcome | No damage to corneal, iris, or ciliary tissues | Proves the biocompatibility and safety of the LORA-NLCs Ocugel.
Irritation Test Score | 0 (No irritation) | Evaluates the absence of rabbit eye irritation, highlighted through the Draize test.
Pharmacokinetic Cmax | 15.5 ± 0.23 mg/L (Ocugel); 7.5 ± 0.16 mg/L (Pure Gel) | Demonstrates enhanced peak concentration in ocular tissues for optimized formulation.
Pharmacokinetic AUC | 16.48 ± 0.31 mg/hr/L (Ocugel); 10.96 ± 0.25 mg/hr/L (Pure Gel) | Establishes increased drug bioavailability for the optimized formulation.
Sonication Time’s Effect | 10 minutes optimal | Reduces re-aggregation and optimizes nanoparticle formation in the fabrication process.
Labrasol® Impact | Increases solubility and encapsulation | Highlights why Labrasol® was used as the liquid lipid in the optimized formula.
Span® 60 HLB | 4.7 (Low HLB) | Indicates high EE% achieved due to lipophilic properties of the surfactant.
Mucoadhesive Force | 22,305.5 ± 247.3 dyne/cm² | Ensures prolonged adherence to the corneal surface, enhancing therapeutic duration.
FTIR & Raman Outcomes | No chemical interaction | Confirms drug-excipient compatibility in the optimized formula.
In vivo monitoring | Four adults, white New Zealand male albino rabbits, each weighing 2–3 kg | The study was conducted in animal models, which are commonly used to determine ocular PK parameters before human trials.
Sampling time points | 1, 2, 4, 6, 8, 10, and 24 hours | These specific sampling intervals allowed for a comprehensive analysis of drug dynamics in the aqueous humor over time.
Sample collection | 100 µL aqueous humor was withdrawn via a one-milliliter insulin needle | The method provided precise sampling for the pharmacokinetics study.
Sample analysis | Precipitated protein was separated via centrifugation, and supernatant analyzed using HPLC at 248 nm | This ensured accurate quantification of Loratadine concentrations in the aqueous humor.
Rabbit groups | Two groups of three rabbits each | This division allowed comparison between LORA-NLCs Ocugel and pure LORA dispersion-loaded gel to evaluate formulation effects.
Formulation administration | Group 1 received LORA-NLCs Ocugel, Group 2 received pure LORA-loaded HPMC-K100 gel | The design directly assessed the pharmacokinetic improvement by the NLCs Ocugel formulation.
Pharmacokinetic parameters | t1/2, Cmax, Tmax, AUC0–24 | These parameters provided key insights into drug absorption, distribution, and bioavailability for the tested formulations.
Statistical analysis | Performed using GraphPad Instat version 3 software and student’s T-test | This validated the statistical significance of the observed differences in pharmacokinetic parameters.
Results comparability | Cmax and AUC0–24 higher in LORA-NLCs Ocugel than pure LORA-loaded gel | The PK design demonstrated the enhanced bioavailability of the optimized NLCs Ocugel formulation.
Model | Noncompartmental | The pharmacokinetics parameters (e.g., t1/2, AUC0–24, Cmax, Tmax) were computed using the noncompartmental analysis method with WinNonlin software. This reflects how drug disposition and bioavailability were characterized for the LORA formulations in the study.
EE% | 70.51 ± 0.84 to 96.11 ± 0.73% | Entrapment Efficiency (EE%) determines how much drug is effectively encapsulated in the nanocarriers, relevant as it indicates encapsulation efficiency of LORA in NLCs.
PS | 100.90 ± 0.65 to 588.40 ± 4.51 nm | Particle size (PS) impacts drug solubility, release, and trans-corneal penetration; values obtained from the dynamic light scattering (DLS) technique.
ZP | −7.54 ± 0.07 to −40.10 ± 0.55 mV | Zeta potential (ZP) indicates the stability of the nanoparticle system, measured using Zetasizer Nano ZS.
Q6% | 99.67 ± 1.09% | Amount of drug released after 6 hours (Q6%) shows sustained drug release, evaluated using a Franz diffusion cell.
FTIR | Observed prominent peaks for LORA: 1701 cm−1, 1643 cm−1, 1440 cm−1 | Fourier-transform infrared (FTIR) spectroscopy validates chemical compatibility of LORA with excipients, relevant for assessing stability.
Raman Spectroscopy | Display of key peaks: 1741.8 cm−1, 664.05 cm−1 | Demonstrates lack of chemical interaction in formulated NLCs, supporting formulation stability.
Sonication Time | 10 minutes | Critical parameter for nanoparticle preparation, influencing EE%, PS, and ZP, used in hot melt emulsification with ultrasonication.
Solid-to-Liquid Ratio | 50:50% | Optimal ratio for lipid components, affecting PS and drug encapsulation, estimated through factorial design.
Liquid Lipid Type | Labrasol® | Selected for its PEG chain characteristics enhancing particle stability and drug release.
SAA Type | Span® 60 | Surfactant choice with HLB value 4.7 significantly affects EE% and PS, relevant to lipid nanoparticle stability.
Storage | 4°C and 25°C | Temperature conditions used for stability evaluation, revealing impact on PS, EE%, and ZP over time.
AUC0–24 | 16.48 ± 0.31 mg/hr/L for LORA-NLCs Ocugel | Area under the curve measures bioavailability, highlighting enhanced absorption in optimized formulations.
Cmax | 15.5 ± 0.23 mg/L for LORA-NLCs Ocugel | Maximum drug concentration achieved, relevant as it indicates higher bioavailability compared to other formulations.
Pharmacokinetic Model | Noncompartmental Method | Used to estimate t1/2, Cmax, AUC to analyze the ocular bioavailability.
Gel Viscosity | 2736 cp | Viscosity evaluated to ensure prolonged retention on the ocular surface and sustained drug release.
Type of liquid lipid | Labrasol® | Labrasol® showed superior solubility-enhancing and penetration properties that could influence the bioavailability of LORA by acting as a solubilization and permeability-enhancing agent.
Type of SAA | Span® 60 | Span® 60, with its lower HLB and high lipophilicity, augmented drug encapsulation and stability, which may influence the pharmacokinetics.
Sonication Duration | 10 minutes | Optimized sonication time reduced particle size and enhanced drug encapsulation, affecting trans-corneal penetrability and bioavailability.
Drug Encapsulation | NLCs formulation | Encapsulation in lipid nanoparticles increased LORA’s solubility and trans-corneal pharmacokinetics, providing sustained release and improving ocular bioavailability.
Polymer Type | HPMC K100 | The use of HPMC K100 enhanced the mucoadhesive property, thereby increasing the residence time of the gel and potentially improving pharmacokinetics through prolonged drug release.
Storage Temperature | 4°C | Stability studies showed improved drug retention at 4°C, indicating its role in preserving optimal pharmacokinetics of the NLCs over time.
Release Profile | Higuchi Model | The release of LORA followed the Higuchi model, indicating sustained release kinetics that affect the pharmacokinetic profile.
Cmax | 15.5 ± 0.23 mg/L (for LORA-NLCs Ocugel) | The peak concentration (Cmax) highlights the improved bioavailability of the optimized formula compared to the control formulation.
AUC0-24 | 16.48 ± 0.31 mg/hr/L (for LORA-NLCs Ocugel) | Higher area under the curve (AUC) values reflect the prolonged release and enhanced systemic pharmacokinetics.