## Table 1
Name of Fungicide | Structural Formula | Use
Difenoconazole (a triazole fungicide); purity ≥ 95.0% |  | Effective against ascomycetes, basidiomycetes, deuteromycetes, common bunt, and root rots; protects the potato from black scurf, silver scab, fusarium disease, black dot
Mefenoxam(a phenylamide fungicide); purity ≥ 91.0% |  | Used to control potato diseases (late blight, early blight); used alone and mixed with other active ingredients to control plant diseases
Prothioconazole (a triazole fungicide); purity ≥ 98.0% |  | Effective against a wide range of plant pathogens (ascomycetes, basidiomycetes, deuteromycetes, common bunt, and root rots); protects the potato from black scurf, silver scab, fusarium disease
Azoxystrobin(a strobilurin fungicide); purity ≥ 98.0% |  | Suppresses a broad variety of pathogens. Protects the potato from black scurf, early blight, late blight

## Table 2
Sample | Cx, % | Tmelt, °C | Tdegr, °C | Enthalpy of Melting, (J·g−1)
Fungicides | Fungicides | Fungicides | Fungicides | Fungicides
Difenoconazole | 56 | 78.6 | 329 | 60.2
Azoxystrobin | 66 | 118 | 315 | 86.2
Mefenoxam | - | 140 | 288 | 37.0
Prothioconazole | 63 | - | 236 | -
Materials used to construct matrix for embedding fungicides | Materials used to construct matrix for embedding fungicides | Materials used to construct matrix for embedding fungicides | Materials used to construct matrix for embedding fungicides | Materials used to construct matrix for embedding fungicides
P(3HB) polymer | 76 | 170 | 282 | 89.1
Birch wood flour | 26 | - | 220 * | -
Composition and properties of experimental formulations | Composition and properties of experimental formulations | Composition and properties of experimental formulations | Composition and properties of experimental formulations | Composition and properties of experimental formulations
P(3HB)/wood flour/difenoconazole | 43 | 78139 | 275343 | 5.651.7
P(3HB)/wood flour/azoxystrobin | 55 | 118164 | 274347 | 7.444.1
P(3HB)/wood flour/mefenoxam | 43 | 141168 | 275360 | 3.643.9
P(3HB)/wood flour/azoxystrobin + mefenoxam | 56 | 117137171 | 275348 | 2.71.329.2
P(3HB)/wood flour/prothioconazole | 42 | 173 | 277 | 46.4
P(3HB)/wood flour | 58 | 174 | 276348 | 57.5

## Freetext Data
Data | Value | Relevance
--- | --- | ---
Described Materials of the Matrix | Poly(3-hydroxybutyrate) [P(3HB)] and birch wood powder | Relevant to the construction of slow-release pesticide formulations.
Prepared Fungicide Formulations | Granules of two sizes (1.5 mm and 3.0 mm diameter) | Relevant to the physical dimensions impacting degradation and release behavior.
Composition of Fungicide Granules | P(3HB):wood flour:fungicide ratio was 50:40:10 (wt.%) | Relevant to the formulation design for embedding fungicides.
Formulation Fabrication Technique | Spheronization technique was used to prepare granules | Relevant as methodology for constructing fungicide formulations.
Listed Fungicides Used | Difenoconazole, Azoxystrobin, Mefenoxam, Prothioconazole | Relevant to the active ingredients tested for suppressing pathogens.
Fungicides' Function | Systemic contact fungicides with varying modes of action | Relevant to their impact on potato pathogens.
Soil Characteristics | Leached chernozem, with 50% moisture, pH 7.3 | Relevant to assessing degradation behavior in pre-characterized soil.
Test Period for Degradation | Studied for 75 days in laboratory micro-ecosystems | Relevant to understanding the long-term efficacy and breakdown of formulations.
Observed Half-life of Formulations | Reported as 50–60 days | Relevant to the sustained release and gradual action of the fungicides.
Biodegradability of Polymer | P(3HB) degraded in soil primarily due to microbial enzymatic activity | Relevant to understanding the environmental impact and performance of the matrix.
Initial Physical Properties of P(3HB) | Degree of crystallinity: 76% | Relevant as the baseline characteristic that changed during formulation.
Loading Ratios for Two Fungicides | P(3HB):wood flour:fungicides = 50:40:5:5 (wt.%) | Relevant to formulations where two active ingredients were used jointly.
Structures of Tested Fungi | Alternaria alternata, Alternaria longipes, Fusarium solani, etc. | Relevant as target pathogens for the fungicide formulations.
Effect on Microbial Community | Bacterial and fungal populations were affected differently by fungicides | Relevant to evaluating the environmental safety of formulations against pathogens.
Maximum Soil Fungicide Concentration | Azoxystrobin achieved up to 1.8 µg·g−1 soil after 60 days | Relevant to showing sustained release profiles of fungicides.
Average Diameter Reduction in Colonies | Decreased 1.2–2.3-fold, depending on species and formulation | Relevant to assessing inhibitory effects on potato pathogens.
Degradation Lag Period | Noticed for ~15 days in soil samples | Relevant to initial adaptation time for microbial degradation processes.
Crystallinity of Granules with Fungicides | Reduced to 42–43% in some formulations | Relevant to mechanical and degradation behavior changes due to additives.
Effectiveness Verified In Vitro | Tested against phytopathogenic fungi like A. longipes and F. solani | Relevant to proving biological activity of the slow-release formulations.
Patient population | Not applicable | The study was conducted on slow-release fungicide formulations in experimental and soil laboratory systems, not involving human or animal subjects.
Sample size | Not applicable | Patient sample size is not relevant as the study was focused on agricultural formulations for suppressing pathogens in potatoes.
Sampling time points | Day 15, Day 30, Day 45, Day 60, Day 75 | Soil and fungal measurements were taken at specifically defined intervals to assess the degradation and release profile of the fungicides, analogous to sampling time points in a PK study.
Study design | Degradation of granules in soil with pre-characterized microbial composition | This design mimics the controlled release and delivery mechanisms typically evaluated in PK studies, applied here in the context of soil ecosystems.
Model | Not explicitly mentioned | The paper discusses the development and testing of slow-release fungicide formulations for degrading in soil and releasing fungicides gradually. While the testing involved observing degradation and release dynamics, no specific compartmental or physiological model (e.g., 1-compartment or IVIVE) was stated within the methodology.
--- | --- | ---
Weight average molecular weight of P(3HB) | 910 ± 20 kDa | Indicates molecular weight of the polymer matrix measured before degradation.
Polydispersity of P(3HB) | 2.48 ± 0.3 | Relates to uniformity of molecular weight distribution in the polymer matrix.
Crystallinity of P(3HB) polymer matrix | 76% | Determines the structural properties of the polymer matrix and its stability in soil.
Crystallinity of birch wood flour | 26% | Shows the lower degree of crystallinity of the natural filler compared to P(3HB).
Crystallinity of mixed P(3HB)/wood flour polymer matrix | 58% | Confirms the amorphization or blending effect of wood flour.
Azoxystrobin solubility | 6.7 to 15 mg·L−1 | Indicates the fungicide's solubility, influencing its release kinetics from the matrix.
Mefenoxam solubility | 26 mg·L−1 | High solubility, making it the fastest releasing fungicide in soil.
Prothioconazole solubility | 0.005 g·L−1 at pH=4, 2.0 g·L−1 at pH=9 | pH-dependent solubility impacts degradation and release dynamics of fungicide in soil.
Azoxystrobin melting point | 118 °C | Thermal property measured via DSC to analyze stability during processing.
Mefenoxam melting point | 140 °C | Indicates processing stability and compatibility with thermal properties of the matrix.
Prothioconazole degradation temperature | 236 °C | Data from TGA shows its comparative stability under high temperatures.
Difenoconazole degradation temperature | 329 °C | Highest thermal degradation point among fungicides measured via TGA technique.
Granule half-life in soil | 50–60 days | Determined from laboratory micro-ecosystems, indicates the prolonged release span of formulations.
Initial fungicide release phase duration | ~15 days lag phase | Reflects adaptation phase before active degradation occurs in soil microcosms.
Average bacterial abundance in control soil | 1.4 ± 0.5 million CFUs·g−1 soil | Baseline value used to assess microbial abundance changes due to granules.
Average fungal abundance in control soil | 14.7 ± 1.8 million CFUs·g−1 soil | Baseline fungal data used to monitor suppression during fungicide release.
Dominant microbial genus in control soil | Bacillus (65%), Penicillium (47.2%) | Pre-treatment microbial community structure, providing reference for soil changes.
P(3HB) crystallization temperature in granules | 108 °C for pure, decreasing to 70 °C in formulations | Lowered by natural fillers and fungicide inclusion, changing degradation rate.
Relevance of thermograms | Determined melting and degradation points | Highlights fungicide stability and behavior in matrix production and environmental application.
Statistical significance threshold | Mann-Whitney p<0.05 | Ensures data reliability for all tested parameters and comparisons in microcosms and cultures.
Fungicide-free control colony diameter | 7.6 ± 0.4 cm for A. longipes | Negative control data relevant for assessing inhibitory fungicide effects.
Molecular weight of P(3HB) after soil exposure | 650 ± 60 kDa post 75 days | Indicates degradation level and structural breakdown in microbial soil systems.
Degradation lag phase duration for PHA-type polymers | "Ranges from a few days to a month or more, depending on environmental conditions" | Relevant as it influences the rate of fungicide release from the PHA matrix.
Solubility of Mefenoxam | "26 mg·L−1" | Relevant, as higher solubility led to faster release and reduced concentration in soil over time.
Solubility of Prothioconazole | "0.005 g·L−1 at pH = 4 and 2.0 g·L−1 at pH = 9" | Relevant because solubility, influenced by pH, impacts fungicide release kinetics.
Environmental factors on PHA degradation rate | "Determined by microbial activity, polymer composition, and soil properties" | Relevant as these conditions affect matrix degradation and consequently drug release rates.
Polymer matrix half-life in soil | "50–60 days" | Relevant for sustaining drug release over an extended period.
Thermal decomposition overlap of components in granules | "P(3HB), wood flour, and fungicides degrade within overlapping temperature ranges" | Relevant as it shows compatibility and stability during formulation prior to soil application.
Microbial community adaptation to fungicide granules | "Lag phase occurs before active microbial degradation begins" | Relevant because microbial action directly impacts degradation speed of the matrix, affecting pharmacokinetics of release.
Initial weight average molecular weight of P(3HB) | "910 ± 20 kDa" | Relevant because molecular weight reduction during degradation correlates with drug release patterns in soil.
Granule sizes influencing degradation rate | "1.5 mm and 3.0 mm" | Relevant because smaller granules degraded and released fungicides faster.
Effect of fungicide matrix composition on dynamics | "Blend of 60% P(3HB), 30% wood flour, 10% fungicide" | Relevant as matrix composition proportions impact fungicide release consistency.