## Table 1
Temperature (K)_Equilibrium models | Temperature (K)_298 | Temperature (K)_308 | Temperature (K)_318 | Temperature (K)_328
Langmuir | Langmuir | Langmuir | Langmuir | Langmuir
qmL (mg g−1) | 60.83 | 57.18 | 52.42 | 47.72
kL (L mg−1) | 0.61 | 0.51 | 0.57 | 0.65
R2 | 0.94 | 0.94 | 0.95 | 0.96
R2 adj | 0.91 | 0.91 | 0.92 | 0.94
ARE (%) | 10.86 | 11.01 | 9.28 | 7.45
MSR (mg g−1)² | 42.65 | 38.67 | 26.29 | 16.16
Freundlich | Freundlich | Freundlich | Freundlich | Freundlich
kF ((mg g−1)(mg L−1)−1/nF) | 28.48 | 26.17 | 25.77 | 25.64
1/nF (dimensionless) | 0.17 | 0.18 | 0.16 | 0.14
R2 | 0.99 | 0.99 | 0.99 | 0.99
R2 adj | 0.99 | 0.99 | 0.99 | 0.99
ARE (%) | 1.73 | 1.80 | 1.69 | 1.54
MSR (mg g−1)² | 1.20 | 0.93 | 0.73 | 0.54
Dubinin–Radushkevich | Dubinin–Radushkevich | Dubinin–Radushkevich | Dubinin–Radushkevich | Dubinin–Radushkevich
qmDR (mg g−1) | 57.59 | 54.02 | 49.96 | 45.90
βx107 (kJ2 mol−1) | 2.96 | 3.85 | 3.94 | 3.85
R2 | 0.91 | 0.91 | 0.92 | 0.94
R2 adj | 0.85 | 0.84 | 0.87 | 0.91
ARE (%) | 10.96 | 11.18 | 9.67 | 7.97
MSR (mg g−1)² | 71.34 | 63.64 | 42.64 | 25.90
Tempkin | Tempkin | Tempkin | Tempkin | Tempkin
a (mg g−1) | 313.32 | 339.79 | 408.67 | 511.12
b (L mg−1) | 29.15 | 24.43 | 39.98 | 90.75
R2 | 0.98 | 0.97 | 0.98 | 0.98
R2 adj | 0.77 | 0.77 | 0.81 | 0.86
ARE (%) | 2.72 | 3.31 | 2.59 | 1.84
MSR (mg g−1)² | 4.00 | 4.79 | 2.86 | 1.47

## Table 2
T(K) | Ke (−) | ΔG0 (kJ mol−1) | ΔH0 (kJ mol−1) | ΔS0 (kJ mol−1 K−1)
298.15 | 71741.61 | −27.71 | −39.11 | −0.05
308.15 | 37441.4 | −26.98 | −39.11 | −0.05
318.15 | 26831.91 | −26.97 | −39.11 | −0.05
328.15 | 13122.64 | −25.87 | −39.11 | −0.05

## Freetext Data
Data | Value | Relevance | plaintext
Residual material used | Pods of the forest species Erythrina speciosa | The study focuses on the use of Erythrina speciosa pods, which are an abundant waste biomass, as a precursor for preparing activated carbon for environmental use.
Activation agent | Zinc chloride (ZnCl2) | ZnCl2 was used for activation during the carbonization process, which significantly enhanced the adsorption properties of the activated carbon.
Adsorption target | Paracetamol (PCM) | The primary focus of the study is the removal of paracetamol, a common pharmaceutical contaminant, from aqueous solutions.
Optimal solution pH for adsorption | pH 3 | The acidic solution pH of 3 showed the highest adsorption efficiency for PCM, critical for understanding the adsorption mechanism.
Freundlich isotherm suitability | R2 > 0.99 | Indicates that the Freundlich model provided the best fit for the equilibrium data, relevant for explaining the adsorption process as occurring on a heterogeneous surface.
Maximum adsorption capacity | 65 mg g−1 (at 298 K, pH 3) | Demonstrates the efficiency of the activated carbon in removing paracetamol, which is important for determining its potential application.
Thermodynamic nature of adsorption | Exothermic (ΔH0 = −39.1066 kJ mol−1) | The exothermic nature highlights that adsorption is favored at lower temperatures and explains the temperature dependence of the process.
Simulated effluent removal efficiency | 76.45% removal of PCM | Illustrates the practical efficacy of the activated carbon in more complex, realistic water treatment scenarios.
Surface area of activated carbon | 795.109 m² g−1 | High specific surface area is a significant factor contributing to its adsorption capacity for pharmaceuticals like paracetamol.
Characterization methods used | FTIR, SEM, BET, XRD | These methods were employed to analyze the surface properties, morphology, and chemical composition of the activated carbon, essential for understanding its adsorption mechanism.
Adsorption mechanism | Hydrogen bonds, electrostatic interactions, and cation-π interactions | Identifies the chemical and physical interactions responsible for PCM adsorption onto the activated carbon.
Relevance
The study focuses on the use of activated carbon in removing paracetamol from aqueous solutions, not on pharmacokinetic (PK) studies involving patients.
No biological sampling was performed as the research centers on adsorption characteristics of activated carbon prepared from Erythrina speciosa pods.
The investigation did not involve tissue sampling or PK modeling; it emphasizes material synthesis and adsorption studies in water.
The study did not include human participants as it was centered around material science and water treatment applications, not clinical pharmacokinetics.
Relevance
The Freundlich model was identified as the best fit for characterizing the adsorption equilibrium of paracetamol (PCM) onto the activated carbon, making it the primary model used in this study.
The LDF model was applied to describe the adsorption kinetics and concentration decay behavior of PCM on the activated carbon, providing insight into the adsorption mechanism.
The thermodynamic parameters estimated using equilibrium constants indicate the exothermic and spontaneous nature of PCM adsorption, providing critical insights about the adsorption process.
This model was used to analyze the surface diffusion mechanism during PCM adsorption on activated carbon, adding valuable mechanistic understanding.
Various models were evaluated statistically for their fit to the equilibrium data, with Freundlich emerging as the best representative. This ensures comparative model analysis was conducted to select the most appropriate framework.
Mechanistic studies justified the use of models (e.g., Freundlich and LDF) through identified adsorption mechanisms like electrostatic interactions, hydrogen bonding, and cation-π interactions with PCM molecules.
Adsorption capacity at equilibrium | 65.0 mg g−1 | Indicates the material's effectiveness in removing PCM, measured at pH 3 and 298 K.
Optimal pH | 3 | Demonstrates maximum adsorption efficiency under acidic conditions, determined experimentally.
Optimal adsorbent dosage | 0.8 g L−1 | Found during adsorption experiments, balancing removal percentage and adsorption capacity.
Surface area of activated carbon | 795.109 m² g−1 | Indicates the activated carbon's porosity and adsorptive potential, measured through nitrogen adsorption-desorption isotherms.
Pore size of activated carbon | 1.2320 nm | Shows suitability of activated carbon's pores for PCM adsorption, measured through pore size distribution analysis.
Pore volume of activated carbon | 0.422 cm³ g−1 | Represents the total space for adsorbate molecules, relevant for adsorption capacity.
Mass transfer coefficient (kLDF) | 5.50–8.54 min−1 | Estimated from kinetic studies using the Linear Driving Force (LDF) model, it reflects the adsorption rate.
Surface diffusion (Ds) | 2.01–3.12 × 10−4 cm² s−1 | Calculated in LDF model fitting, highlights how adsorbate molecules move across the adsorbent surface.
Thermodynamic enthalpy change (ΔH°) | −39.11 kJ mol−1 | Indicates the exothermic nature of PCM adsorption, derived from thermodynamic analysis.
Thermodynamic Gibbs free energy change (ΔG°) | −27.71 to −25.87 kJ mol−1 | Reflects the spontaneous adsorption process, values decrease with system temperature.
Thermodynamic entropy change (ΔS°) | −0.05 kJ mol−1 K−1 | Represents system disturbance, lower values signify decreased randomness, calculated thermodynamically.
Equilibrium constant of system | Provided in thermodynamic analysis | Used to estimate thermodynamic parameters, reflecting adsorption feasibility.
Freundlich model constant (KF) | Specific to system conditions | Indicates adsorption intensity for multilayer adsorption, derived from isotherm fitting.
Freundlich model exponent (1/n) | Typically dimensionless | Represents surface heterogeneity, estimated from equilibrium curves.
Langmuir Qmax (maximum adsorption capacity) | Close to experimental values | Indicates theoretical monolayer capacity, estimated through Langmuir model.
Simulated effluent removal percentage | 76.45% | Demonstrates practical performance in multi-contaminant environments, measured experimentally.
Pyrolysis time | 120 min | Parameter in carbonization process, represents duration for fabricating activated carbon.
Heating ramp | 283.15 K min−1 | Defines temperature increase rate during pyrolysis, critical for structural activation.
Experimental temperature range | 298–328 K | Determines system's behavior under varying thermal conditions, utilized in adsorption isotherms.
pH of the solution | PCM adsorption is favored at acidic pH, with maximum adsorption at pH 3 | pH affects the ionization state of paracetamol and surface charges of the adsorbent, influencing adsorption kinetics.
Adsorbent dosage | Adsorption capacity decreases with increasing adsorbent dosage; maximum removal observed at 0.8 g L−1 | Adsorbent dosage directly determines the effectiveness of the binding sites, affecting removal rates.
Temperature | Increasing temperature from 298 K to 328 K decreased adsorption capacity from 65 to 50.4 mg g−1 | Temperature influences the exothermic nature of adsorption, thereby altering pharmacokinetic removal.
Surface properties of activated carbon | High surface area (795.109 m² g−1), micro/mesoporous structure, and functional groups like C-H and C-OH | Surface properties facilitate physical and chemical interactions with PCM, directly affecting adsorption kinetics.
Thermodynamic parameters | ΔH° = −39.1066 kJ mol−1, indicating exothermic adsorption; ΔG° values range from −27.71 to −25.87 kJ mol−1 | Indicates the spontaneity of adsorption and energy changes, influencing pharmacokinetic interactions with activated carbon.
Speciation of PCM | Neutral PCM molecules dominate below pH 7, while ionization increases above pH 7 | The molecular form of PCM affects its interaction with activated carbon, impacting binding efficiency.
Activated carbon preparation | Pyrolysis temperature of 1073.15 K and activation with ZnCl2 increase surface area and functional groups | Preparation process determines the adsorption potential of activated carbon, affecting PCM pharmacokinetics.
Equilibrium time | Higher PCM concentrations required ~120 minutes to reach equilibrium | Time to equilibrium indicates surface diffusion and external mass transfer rate, which are critical to pharmacokinetics.
Ion-π interactions and hydrogen bonding | Mechanisms like electrostatic interaction, cation-π, and hydrogen bonding observed in adsorption | These interactions are key to binding PCM on activated carbon, which influences pharmacokinetic elimination.
Initial PCM concentration | Increased initial concentration leads to higher surface diffusion and changes in adsorption rates | The concentration influences the driving force for adsorption, affecting the pharmacokinetics of PCM removal.