## Table 1
Unnamed: 0 | PCL (wt%) | Fe3O4 (wt%) | TH (wt%) | Temperature (°C) | Pressure (bar)
Sample 1 | 99 | 0.5 | 0.5 | 130 | 6
Sample 2 | 98.75 | 0.5 | 0.75 | 130 | 6
Sample 3 | 98.5 | 0.5 | 1 | 130 | 6

## Table 2
3D Printed Sample | Tensile Strength (MPa) | Tensile Strain (%)
PCL | 3.9 | 439
Sample 1 | 3.5 | 334
Sample 2 | 3 | 390
Sample 3 | 2.8 | 362

## Freetext Data
Data | Value | Relevance
Temperature | 130 °C | The study determined 130 °C as the optimal printing temperature, crucial for achieving uniform extrusion and high-resolution printing.
Pressure | 6 bar | Optimal pressure was identified to ensure precise control and high-quality geometry during the hot melt extrusion process.
PCL Melting Point | ~60 °C | Understanding the melting point is critical to ensuring suitable conditions for 3D printing via HME coupled with FDM.
Material | Polycaprolactone (PCL) | PCL was chosen due to its FDA approval, biocompatibility, and structural properties suitable for DDS.
Surface Morphology | Micropores (10–20 µm) | Surface micropores formed affect drug release and mechanical properties, relevant for sustained therapeutic delivery.
Drug | Tetracycline Hydrochloride (TH) | Broad therapeutic benefits and thermal stability make it an appropriate choice for DDS.
Contrast Agent | Iron Oxide Nanoparticles (IONP) | IONPs were encapsulated to improve imaging capabilities, addressing real-time diagnostic applications.
Release Profile | Sustained | Unlike burst release, sustained drug delivery offers prolonged therapeutic benefits, resolving common DDS limitations.
Encapsulation Method | Hot Melt Extrusion with Fused Deposition Modelling (HME/FDM) | Combines high-resolution additive manufacturing with encapsulation for DDS development.
PCL Fiber Diameter | 412–445 µm | Fiber sizing influences the geometry, void distribution, and mechanical behavior, optimizing DDS utility.
Thermally Stable TH Melting Point | ~220–223 °C | Ensures TH stability during the printing process at high temperatures.
Surface Hydrophobicity | Increasing with TH concentration | Surface hydrophobicity directly affects drug interaction and release mechanisms in DDS.
Mechanical Properties | Tensile strengths: PCL (3.9 MPa); Sample 1 (3.5 MPa); Sample 3 (2.8 MPa) | Mechanical strength correlates with micropore-induced stress distribution, relevant for implantable DDS integrity.
Contrast Intensity | Mean PCL (69 pixels); PCL+IONP (164 pixels) | Demonstrates IONP’s capability for enhanced imaging diagnostic applications via CT scans.
Microporous Feature | Concentration-dependent | Increased TH concentration resulted in more micropores, affecting drug release and mechanical outcomes.
N/A | N/A | The paper does not discuss a pharmacokinetic (PK) study, patient sample size, blood/tissue sampling time points, or patient population parameters. The research focuses on engineering a 3D-printed drug delivery system, evaluating its structural compositions, drug release profile, and imaging capabilities, rather than specific PK study designs or patient-related evaluations.
FTIR Method | ATR (Attenuated Total Reflectance) | Relevant because the choice of detection method helps ascertain model suitability for characterizing the chemical encapsulation of components in the DDS.
3D-printed DDS type | Monolithic drug delivery system | Relevant as monolithic systems influence release profiles, possibly aligning with a 1-compartment model for sustained release.
Drug release profile | Sustained over 7 days | Relevant to understanding the release mechanism in the proposed model, suggesting the sustained release fits simpler compartmental frameworks.
Drug interaction basis | First-order reaction kinetics | Relevant because kinetic bases like first-order could imply alignment with classical simple-compartment models.
Structural Analysis | 1 cm x 1 cm square grid geometry | Relevant as controlled geometry may affect release dynamics modeled under compartmental approaches.
Technique | HME coupled with FDM | Relevant because specific manufacturing techniques can influence modeling approaches for drug distribution or release profiles.
Temperature for optimal PCL printing | 130 °C | Estimated from experiments varying temperature between 100-130 °C; relevance lies in identifying the precise condition for consistent and uniform geometry in 3D printing of PCL, critical for high-quality DDS.
Pressure for optimal PCL printing | 6 bar | Experimental investigation varied pressure between 4.5-6 bar; relevance is optimizing extrusion process to achieve regulated fiber dimensions, ensuring repeatable and robust material deposition.
Melting point of PCL | 60 °C | Literature value; relevant to gauge heating requirements for extrusion and ensuring uniform melting for precise 3D printing.
Fiber diameter at 130 °C | 416 µm (average) | Experimental result indicating controlled extrusion at optimized temperature; critical in achieving accurate DDS geometries.
Void distance at 130 °C | 583 µm (average) | Experimentally measured; relevant for structural uniformity and controlled release properties in DDS applications.
Standard deviation of fiber diameter at 130 °C | ±10.5 µm | Estimated from experimental data; relevance lies in ensuring low variability and precision in uniform material deposition.
Printing temperature range tested | 100-130 °C | Experimental parameter range evaluated for optimization of printing; establishes boundaries for effective process control.
Printing pressure range tested | 4.5-6 bar | Investigated range for optimal pressure conditions; ensures uniform extrusion and dimensional precision of printed samples.
TH concentration in Sample 1 | 0.5 wt% | Derived from successful existing studies; relevance stems from the impact of TH concentration on micropore formation and subsequent drug release profiles.
TH concentration in Sample 2 | 0.75 wt% | Experimentally evaluated concentration; relevant as it achieved the most significant drug release among samples, showcasing influence on DDS performance.
TH concentration in Sample 3 | 1 wt% | Based on previous studies and tested in this study; relevance includes assessing its influence on drug encapsulation and resulting microporous surface.
Iron Oxide Nanoparticle (IONP) concentration | 0.5 wt% | Chosen based on existing literature; relevance comes from IONP’s role in enhancing imaging capabilities, a key function in multifunctional DDS.
WCA for pure PCL | 97° | Experimentally measured; relevance is investigating baseline hydrophobicity of PCL to assess material interactions in DDS.
WCA for Sample 1 | <97° | Result of adding 0.5 wt% TH; relevance lies in demonstrating the influence of TH on surface hydrophilicity and wettability critical for drug interaction.
Tensile strength of pure PCL | 3.9 MPa | Experimental finding; baseline measurement shows the strongest mechanical properties among samples, providing a comparison framework for DDS stability.
Tensile strength of Sample 1 | 3.5 MPa | Correlates with initial TH concentration; relevance is determining the mechanical durability of TH-integrated DDS.
Tensile strength of Sample 2 | 3.0 MPa | Experimentally determined; relevance lies in linking mechanical properties to higher TH concentration, which impacts microporous distribution.
Tensile strength of Sample 3 | 2.8 MPa | Derived from experiments; decreasing strength highlights the trade-off between TH content and mechanical robustness in DDS.
Release profile duration | 7 days | Monitored in UV-VIS spectroscopy experiments; relevance comes from showcasing sustained drug release as a therapeutic advantage in DDS.
Temperature | Optimized at 130 °C | Temperature influences the uniform melting and bonding of materials, which ensures consistent drug encapsulation and prevents burst release, thus affecting the drug's prolonged release profile.
Pressure | Optimized at 6 bar | Pressure optimization aids in achieving precision in fiber diameter and geometry, impacting the surface area available for drug release, thereby influencing pharmacokinetics.
Micropores | Size increased from 10 µm to 20 µm with higher TH concentration | Micropores on the surface increase with TH concentration, affecting drug diffusion rate and sustained release, critical for pharmacokinetics.
Drug Concentration | Increasing TH from 0.5 wt% to 1 wt% | Higher TH concentration alters release kinetics and increases specific drug release quantities, directly influencing the pharmacokinetics of the delivery system.
Hydrophobicity | Increased with higher TH concentrations | Surface wettability plays a role in how the surrounding environment interacts with the DDS, affecting the drug release profile and hence pharmacokinetics.
Encapsulation | Encapsulation within PCL | Encapsulation ensures a sustained drug release, preventing burst release and impacting the pharmacokinetics profile by allowing gradual drug exposure over time.
Drug Release Pattern | Sustained over 7 days | Extended release helps maintain therapeutic levels of the drug, an essential pharmacokinetic consideration.
Surface Area to Volume Ratio | Dependency noted in drug release variations | Surface geometry affects the amount of drug exposed to the release medium, thereby influencing the dissolution rate and pharmacokinetics.
Evaluation Techniques | FTIR and EDX confirmed encapsulation | Ensures drug stability and uniform distribution, critical to maintaining controlled release pharmacokinetics.
Amorphous PCL | Selected for encapsulation material | Its biocompatibility and thermophysical properties optimize the encapsulation process and influence sustained pharmacokinetics.