## Freetext Data
Data | Value | Relevance
--- | --- | ---
Appearance of lyophilized AmB-CSC | Yellow lump before reconstitution | Indicates the initial form of AmB-CSC, which is crucial for understanding preparation procedures.
Appearance of lyophilized AmB-Lipo | Yellow lump before reconstitution | Indicates the initial form of AmB-Lipo, which is important for preparation procedures.
Average particle size of reconstituted AmB-CSC | 137.6 ± 0.8 nm | Particle size affects colloidal stability and drug distribution in vivo.
Average particle size of reconstituted AmB-Lipo | 131.1 ± 0.5 nm | Smaller size contributes to colloidal stability and drug efficacy.
Zeta potential value of AmB-CSC | −40.0 ± 0.3 mV | Reflects electrostatic stability, crucial for preventing aggregation.
Zeta potential value of AmB-Lipo | −48.5 ± 1.5 mV | Suggests good colloidal stability due to stronger electrostatic repulsion.
Colloidal stability in sterile water at 24°C | TSI <1.0 for both formulations | Demonstrates stability in the infusion medium for clinical use stability.
Colloidal stability in 5% dextrose at 4°C | ΔT <1%, TSI <0.3 | Indicates excellent stability at storage temperatures, ensuring drug efficacy.
Colloidal stability in 5% dextrose at 24°C | ΔT <5%, TSI <1.0 | Ensures AmB-CSC and AmB-Lipo are stable at clinical infusion conditions.
Effect of serum proteins on AmB-CSC particle size | Increase to 238.6 nm, then restore to initial level | Interaction with serum proteins affects in vivo behavior and formation of protein coronas.
Effect of serum proteins on AmB-Lipo particle size | No significant change over time | Reflects different protein corona dynamics compared to AmB-CSC.
In vitro cytotoxicity of AmB injection | 44% survival rate of HK2 cells at 50 µg/mL | Highlights severe nephrotoxicity risks associated with AmB injection.
In vitro cytotoxicity of AmB-CSC | Near 100% survival rate of HK2 cells at 50 µg/mL | Demonstrates significantly reduced cytotoxicity compared to AmB injection.
In vitro cytotoxicity of AmB-Lipo | Near 100% survival rate of HK2 cells at 50 µg/mL | Shows reduced cytotoxicity due to encapsulation by liposomal nanoparticles.
In vivo nephrotoxicity indicators for AmB injection | Increased BUN and Crea levels | Confirms kidney damage due to conventional AmB formulation.
In vivo nephrotoxicity indicators for AmB-CSC | No significant change in BUN and Crea levels | Indicates lower nephrotoxicity likely due to nanoformulation stability.
In vivo nephrotoxicity indicators for AmB-Lipo | No significant change in BUN and Crea levels | Demonstrates reduced renal toxicity, supporting lipid-based delivery efficacy.
Funding Source | National Science and Technology Major Project of China (2018ZX09711001) | Explains financial support for research aiming to improve AmB formulations.
Study Design | Mice were randomly divided into four groups: control, AmB injection, AmB-CSC, and AmB-Lipo, n=7 per group | Relevance: This detail explains the study structure, including the division of experimental groups for comparing pharmacokinetic profiles, which is crucial to understanding the PK study design.
Patient Population | BALB/c mice (female, 6–8 weeks old, 18–20 g) | Relevance: This specifies the animal model used for the study, providing context about the non-human subjects utilized to investigate AmB's pharmacokinetics and safety parameters.
Dose of AmB | 0.5 mg/kg for 3 days | Relevance: The dose and duration of the drug administration are critical in drug distribution and clearance, making it integral to the PK study design.
Blood Sample Collection Timing | Serum samples were collected 48 h after the end of dosing | Relevance: Establishes the time frame for sample collection, an essential aspect of determining drug exposure over time and metabolic activity in PK studies.
Markers Measured | Blood urea nitrogen (BUN), creatinine (Crea), alanine aminotransferase (ALT), and aspartate aminotransferase (AST) levels | Relevance: These biochemical markers were assessed to gauge renal and hepatic impacts, indirectly contributing to understanding drug pharmacokinetics and tissue distribution.
Dynamic Light Scattering (DLS) | Monitoring particle size, polydispersity, and zeta potential | The DLS technique is relevant to assessing the physicochemical and colloidal stability of nanoparticle formulations, critical in understanding drug distribution models.
Static Multiple Light Scattering (SMLS) | Used for evaluating destabilizations such as coalescence, flocculation, and sedimentation in AmB nanoformulations | This technique offered an enhanced method for evaluating colloidal stability dynamics, indirectly linked to modeling AmB outcomes in systemic circulation.
AmB distribution methods | Evaluation under sterile water and 5% dextrose at 4°C/24°C for up to 24 hours | Testing reconstituted nanoformulations is necessary to indirectly validate model assumptions before systemic administration mimicking model setups.
Interface with serum proteins | Protein corona formation on AmB-CSC and AmB-Lipo during FBS incubation | Relevant for understanding the systemic protein interactions with AmB nanoparticles, critical for compartment parameterization.
In vivo nephrotoxicity tests | Conducted with female BALB/c mice | While not explicitly part of modeling, the nephrotoxicity evaluation aids in validating PK/PD modeling relevant compartments like the kidney.
Nanoparticle interaction metrics | Polydispersity Index (PDI) and Turbiscan Stability Index (TSI) observed for 24h in AmB-CSC and AmB-Lipo | These indices are granular to interpreting stability over modeling durations.
Average particle size of reconstituted AmB-CSC | 137.6 ± 0.8 nm | Relevant as it characterizes the AmB-CSC nanoformulation's physicochemical property, measured using DLS technique.
Average particle size of reconstituted AmB-Lipo | 131.1 ± 0.5 nm | Relevant as it characterizes the AmB-Lipo nanoformulation's physicochemical property, measured using DLS technique.
Polydispersity index (PDI) of AmB-CSC | <0.2 | Relevant as it indicates a narrow size distribution of AmB-CSC nanoparticles, assessed using DLS.
Polydispersity index (PDI) of AmB-Lipo | <0.2 | Relevant as it demonstrates a narrow size distribution of AmB-Lipo nanoparticles, assessed using DLS.
Zeta potential of freshly reconstituted AmB-CSC | −40.0 ± 0.3 mV | Relevant as it reflects the electrostatic stability and colloidal behavior of the AmB-CSC nanoformulation, measured using DLS.
Zeta potential of freshly reconstituted AmB-Lipo | −48.5 ± 1.5 mV | Relevant because it signifies the electrostatic stability and colloidal behavior of the AmB-Lipo nanoformulation, measured using DLS.
TSI value of concentrated AmB nanodispersions | <1.0 | Relevant since low TSI reflects favorable colloidal stability assessed using SMLS technique.
ΔT (variation in transmitted light profile) of AmB-CSC diluted nanodispersions | <10% | Relevant as it highlights colloidal stability of diluted AmB-CSC at 24°C for 24 hours, measured using SMLS.
ΔT (variation in transmitted light profile) of AmB-Lipo diluted nanodispersions | <10% | Relevant as it highlights colloidal stability of diluted AmB-Lipo at 24°C for 24 hours, measured using SMLS.
TSI of diluted AmB-CSC nano-dispersions at 4°C | <0.3 | Relevant as it indicates strong colloidal stability at 4°C, evaluated using SMLS.
TSI of diluted AmB-Lipo nano-dispersions at 4°C | <0.3 | Relevant as it indicates strong colloidal stability at 4°C, evaluated using SMLS.
Change in average particle size of AmB-CSC in 10% FBS | From 145.1 ± 1.1 nm to 238.6 ± 1.4 nm | Relevant because these values reflect protein corona formation and interaction with serum proteins, measured using DLS.
Average particle size and PDI change of AmB-Lipo in 10% FBS | Almost unchanged | Relevant since it demonstrates better stability compared to AmB-CSC in physiological conditions, measured using DLS.
Zeta potential of AmB-CSC in 10% FBS | Became less negative over time | Relevant as it reflects dynamic interactions with serum proteins influencing colloidal behavior, assessed using DLS.
Zeta potential of AmB-Lipo in 10% FBS | Became less negative over time | Relevant as it reflects dynamic interactions with serum proteins influencing colloidal behavior, assessed using DLS.
AmB-CSC serum BUN levels | No significant change from control | Relevant because it highlights reduced nephrotoxicity as compared to AmB injection, measured from serum samples.
AmB-Lipo serum BUN levels | No significant change from control | Relevant because it highlights reduced nephrotoxicity as compared to AmB injection, measured from serum samples.
Physicochemical properties of nanoparticles | "Particle size, zeta potential, and colloidal stability" | "These properties determine the behavior of nanoparticles in biological systems and directly influence their pharmacokinetics."
Stability in physiological environments | "Maintaining stability in vehicle solution with electrolytes or proteins" | "Colloidal stability affects the in vivo behavior, biodistribution, and pharmacokinetics of AmB nanoformulations."
Formation of protein corona | "AmB-CSC forms protein corona more readily due to its disk-like structure" | "Protein coronas influence the distribution, circulation time, and pharmacokinetic profile of AmB nanoformulations."
Temperature impact on colloidal stability | "Colloidal stability reduced at 24°C compared to 4°C" | "Temperature-dependent stability affects the nanoparticle integrity and pharmacokinetics during infusion."
Nanoformulation type influencing nephrotoxicity | "AmB-CSC and AmB-Lipo reduced kidney distribution compared to conventional AmB injection" | "Changes in tissue distribution due to nanoformulations directly affect pharmacokinetics and toxicity profile."
Effect of serum proteins on nanoparticles | "Dynamic reversible changes in protein corona due to serum interaction" | "Interactions in blood impact the pharmacokinetics of AmB, especially the clearance and biodistribution."
Encapsulation effects of nanoparticles | "Prevent AmB from binding to cholesterol in normal cells" | "This modification alters systemic circulation and in vivo pharmacokinetic behavior."
Negative zeta potential | "AmB-CSC and AmB-Lipo had zeta potentials of -40 mV and -48.5 mV, respectively" | "High absolute zeta potential values suggest improved colloidal stability, which influences pharmacokinetics by ensuring stable systemic circulation."