## Table 1
Unnamed: 0_level_0_μg/mL | Baseline_Mean | Baseline_S.D. (±) | 30 min_Mean | 30 min_S.D. (±) | 24 h_Mean | 24 h_S.D. (±)
BisGMA | 0.0a | 0 | 1.747b | 0.2776 | 0.0a | 0
TEGDMA | 0.0a | 0 | 2.292b | 0.3628 | 0.0a | 0

## Table 2
Unnamed: 0_level_0_μg/mL | Baseline_Mean | Baseline_S.D. (±) | 30 min_Mean | 30 min_S.D. (±) | 24 h_Mean | 24 h_S.D. (±)
BPA | 1.154a | 0.2117 | 3.264b | 0.8823 | 0.77a | 0.1197
DiBP | 17.56 | 2.977 | 23.75 | 4.172 | 14 | 2.436
DBP | 8.316 | 1.061 | 8.901 | 1.197 | 6.333 | 0.9697

## Freetext Data
Data | Value | Relevance
--- | --- | ---
Number of participants in the study | 22 | Relevant because it specifies the sample size of children whose saliva was analyzed, which is crucial for understanding the scope of the study and its statistical significance.
Mean age of participants | 8.95±1.45 years | Relevant as it indicates the age group examined and helps contextualize the effects of orthodontic resin bonding on juveniles.
Experimental method for chemical analysis | HPLC-MS/MS; GC-MS | Relevant as it explains the techniques used for detecting and quantifying the release of BisGMA, TEGDMA, BPA, and phthalates, supporting the reliability and validity of the results.
Substances detected in saliva after 30 min | BisGMA (1.74±0.27 μg/mL), TEGDMA (2.29±0.36 μg/mL), BPA (3.26±0.88 μg/L) | Relevant for determining the presence and levels of specific resin-derived monomers in children's saliva post-polymerization of orthodontic resin.
Substances detected in saliva at baseline | BisGMA (0±0 μg/mL), TEGDMA (0±0 μg/mL), BPA (1.15±0.21 μg/L) | Relevant as it establishes the initial levels of these substances prior to spur bonding and highlights the change caused by the resin procedure.
Decrease in BPA levels after 24 hrs | 0.77±0.11 μg/L | Relevant because this indicates the recovery to near-baseline levels, demonstrating the quick decline of BPA concentration after bonding, which is significant for understanding its temporary effect.
Phthalates detected | DBP and DiBP detected; DEP, DMP, DEHP not detected | Relevant as it shows which phthalates are released (or not) in the oral environment, contributing to the assessment of endocrine disruptor exposure risks.
Cell viability findings (MTT assay) | Increased viability at 120 h compared to 24 h and 48 h | Relevant as it demonstrates how human keratinocyte behavior changes over time after exposure, providing insight into potential cellular-level impacts of the resin bonding products.
Cell migration findings (scratch assay) | Decreased migration at 24 h compared to 0 h; recovery at 48 h | Relevant as it highlights how monomers impact wound healing simulation in keratinocytes, focusing on possible biological responses to the orthodontic adhesive systems.
Impact of resin bonding on oral environment | Release of BisGMA, TEGDMA, BPA 30 min after bonding; levels return to baseline after 24 h | Relevant because it describes the temporary release pattern of resin materials in saliva, clarifying their transient nature and potential immediate effects.
In vitro simulation methodology | Used 7.5 mg resin increments exposed to medium with dilutions (D1-D3) | Relevant as it details the process for mimicking clinical conditions to evaluate cell responses, supporting the translation of findings from experimental settings.
Relevant baseline environmental exposure levels | BPA baseline 1.15±0.21 μg/L; possible external environmental sources | Relevant as it links baseline BPA levels to broader environmental exposures, giving context to children's exposure before orthodontic bonding procedures.
Clinical recommendations | Orthodontists should reduce patient exposure and consider risks of resin bonding adhesives | Relevant because it identifies practical steps for minimizing health risks related to leachable compounds from orthodontic materials.
Funding sources | CAPES; CNPq | Relevant for understanding the study's credibility and financial support, ensuring that it aligns with accepted research standards.
Monomer release time frame | Peak release 30 min post-bonding; close to baseline at 24 h | Relevant as it provides a time window for exposure risks, indicating when precautionary measures should be most stringent.
Sample size | 25 participants selected; 22 completed the study | Defines the population size for the pharmacokinetic study and ensures statistical relevance.
Patient population | 22 children; 8 males and 14 females; Mean age 8.95±1.45 years; systemically healthy; anterior open bite | Describes the targeted demographic and health status, critical for generalizing the results of the PK study.
Exclusion criteria | Severe systemic alterations, use of antibiotics or anti-inflammatory drugs in the last three months, no oral malocclusion, previous restorations or sealants in the last 12 months | Ensures the patient population was uncontaminated by confounds such as medication or orthodontic changes, relevant for PK study precision.
Sampling time points | Saliva samples collected before spur attachment (baseline), 30 minutes, and 24 hours post bonding | Defines the timeline for sample collection critical to identifying the kinetics of compound release.
Sampling method | Unstimulated saliva collected in glass vials, stored immediately on ice and then at −80°C | Ensures sample integrity and reliability for PK measurement.
Collection procedure | Saliva samples collected following standardized protocol in the morning | Ensures uniformity in sample collection, minimizing variability tied to circadian changes.
Operator | The same operator performed saliva collection and spur attachment | Reduces operator bias, ensuring consistent sample handling important for accurate PK profiling.
Model | In vitro cell culture | The relevance lies in the simulation of the oral environment, using resin-conditioned media to evaluate the cytotoxicity and migration of human keratinocytes in response to monomers released from orthodontic resin composites.
Model | Longitudinal saliva analysis | This relates to the real-time measurement of monomers released into the saliva after polymerization, tracking changes in compound levels over time with clinical orthodontic treatment in children.
Model | HaCaT keratinocyte experimental system | HaCaT keratinocytes were used to assess the specific cellular responses, including viability and migration, to resin composite leach in controlled conditions, providing insights into cytotoxic impacts.
Model | Dilution-based experimental conditions | Dilutions of resin-conditioned media were performed based on simulated salivary flow in children, creating a scenario to mimic orthodontic adhesive exposure quantitatively and qualitatively.
Mean age of children | 8.95 ± 1.45 years | Relevant for understanding the demographic parameter of the study sample which may influence saliva composition and health risk susceptibility.
Sample size | 22 participants | Indicates the population size from which data was collected, essential for evaluating the robustness of the estimations.
Salivary flow for children under 12 | 0.7366 mL/min-1 | Used to determine experimental medium volume simulating oral environment in vitro, relevant for accurate representation of saliva volume parameters.
Resin weight per spur | 7.5 mg | Represents the quantity of resin used in in vitro and in vivo experiments; critical for consistency and comparability of monomer exposure values.
Photoactivation duration | Two 40-second sessions | Necessary to ensure standardization of polymerization conditions, impacting monomer release.
Baseline BisGMA level | 0 ± 0 μg/mL | Serves as a reference to identify the incremental change and substance leach post-polymerization.
BisGMA level 30 min after bonding | 1.74 ± 0.27 μg/mL | Demonstrates immediate release after bonding, revealing peak exposure parameters.
BisGMA level 24 h after bonding | 0 ± 0 μg/mL | Indicates the decline and stabilization post-polymerization, reflecting temporal release dynamics.
Baseline TEGDMA level | 0 ± 0 μg/mL | Serves as a pre-treatment control for detecting polymer degradation and compound leaching.
TEGDMA level 30 min after bonding | 2.29 ± 0.36 μg/mL | Provides quantitative evidence of early leach rates relevant to toxicological evaluation.
TEGDMA level 24 h after bonding | 0 ± 0 μg/mL | Shows rebound to initial levels, demonstrating temporal consistency in monomer release.
Baseline BPA level | 1.15 ± 0.21 μg/L | Initial exposure before bonding, sets baseline for comparative analysis.
BPA level 30 min after bonding | 3.26 ± 0.88 μg/L | Represents peak BPA release, significant for evaluating acute exposure levels.
BPA level 24 h after bonding | 0.77 ± 0.11 μg/L | Indicates stabilization to below baseline, providing insight into time-dependent dissipation.
Detected phthalates in saliva | DiBP and DBP | Identified compounds relevant for assessing potential endocrine disruption from resinous material.
Non-detected phthalates | DEP, DMP, and DEHP | Adds context to compound absence and supports alternative degradation or absorption hypotheses.
Viability increase after 120 h | Significant compared to 24 h | Relevant for evaluating cell behavioral impact of monomers in long-term culture conditions.
Cell migration change post 24 h | Decreased significantly | Highlights cellular interaction with monomer concentrations relevant to wound healing and cytotoxic studies.
Factors influencing leachable product release | Volume of resin applied | The amount of resin used directly affects the quantity of leachable products released, impacting the pharmacokinetics of the compounds.
Factors influencing leachable product release | Time after polymerization | Leachable product release is inversely proportional to the time after polymerization, affecting the pharmacokinetics of monomers in saliva.
Factors influencing leachable product release | Light-curing duration | Short curing times may increase cytotoxic effects and alter the pharmacokinetics of released monomers.
Factors influencing leachable product release | Distance from light source during curing | Polymerization efficacy may decrease due to improper curing distance, influencing the pharmacokinetics of monomers released.
Environmental factors | Environmental BPA exposure | Baseline BPA levels in saliva may be influenced by environmental exposure, affecting pharmacokinetics independent of resin application.
Clinical application factors | Viscosity of resin | More fluid resins tend to release higher percentages of leachable products, directly influencing the pharmacokinetics of monomer release.
Clinical procedure standardization | Operator technique standardization | Standardized light curing avoids procedural bias, ensuring consistent pharmacokinetics of the resin compounds released.
Dietary and exposure sources | Sources of phthalates (e.g., food packaging and cosmetics) | Non-resin sources of exposure could results in background levels of phthalates, potentially modifying observed pharmacokinetics.
Degradation analysis | Continuous elution over time | Elution dynamics, including continuous monomer and oligomer release for up to 52 weeks, impact long-term pharmacokinetics.
Saliva volume variation | Saliva flow rate in children | The salivary flow rate influences monomer dilution and concentration, altering pharmacokinetics during the release phase.