## Table 1
Clinical Application | OIs Materials | OIs Fabrication Methods | Drug-Loaded | Drug-Loading Technique | Reference
Ocular Infections | Sodium Hyaluronate (HA) combined with Hydroxypropyl-β-Cyclodextrin (Permeation Enhancer) | Cross-linking | Cyclosporine (CyS) | Soaking | [30]
Ocular Infections | Hydroxypropyl Methylcellulose (HPMC) combined with Hyaluronate (HA) | Freeze-Drying Technique | N-Terminus of Human Lactoferrin (hLF 1-11) | Directly addition to polymeric solution | [31]
Ocular Infections | Alginate combined with Butyl Methacrylate (BMC) Or Lauryl Methacrylate (LMC) | Grafting Method | Linezolid (LNZ) | Directly addition to polymeric solution | [32]
| Polycaprolactone (PCL)/Polyethylene Glycol (PEG) combined with Sodium Alginate (SA) Or Thiolated Sodium Alginate (TSA) | Electrospinning | Besifloxacin Hcl (BH) | Permeation Enhancer Hydroxypropyl- β -Cyclodextrin | [33]
| Polyvinylpyrrolidone (PVP) nanofibers | Electrospinning | Azithromycin (AZM) | Poly-lactic-co-glycolic acid (PLGA) Nanoparticles | [34]
Posterior Ocular Diseases | Polycaprolactone (PCL) nanofibers | Electrospinning | Fluocinolone Acetonide (FA) | Directly addition to polymeric solution | [35]
| Polyvinyl Alcohol (PVA) combined with Polyvinylpyrrolidone K30 (PVP-K30) and Propylene Glycol (PGL) | Grafting Method | Progesterone (PG) | Permeation Enhancer β -Cyclodextrin | [36]
| Hydroxyethyl Cellulose (HEC) and Polyvinyl Alcohol (PVA) | Spontaneous emulsification | Ketorolac Tromethamine (KT) | Eudragit® L100 commercial Nanoparticles | [37]
Ocular Inflammatory conditions | Methylcellulose (MC) and Polyvinyl Alcohol (PVA) | Solvent casting | Atorvastatin Calcium (ATC) | Polycaprolactone (PCL) Nanoparticles | [38]
| Coated stainless steel | Commercial | Ketorolac Tromethamine (KT) | Polymethyl methacrylate (PMMA) Microspheres | [39,40]

## Table 2
Clinical Application | OIs Materials | OIs Fabrication Methods | Drug-Loaded | Drug-Loading Technique | Reference
Ocular Inflammatory conditions | Silicon Hydrogel | Commercial (ACUVUE® OASYS® and ACUVUE TruEyeTM) | Pirfenidone (PFD), Ketorolac Tromethamine (KT) and Flurbiprofen Sodium (FS) | Vitamin E coating | [62,63]
Ocular Inflammatory conditions | Poly-2-Hydroxyethyl Methacrylate(pHEMA) | Microemulsion | Diclofenac sodium (DFNa) | Soaking | [64]
Ocular Inflammatory conditions | 2-HydroxyethylMethacrylate (HEMA) nd N-Vinyl-2-Pyrrolidone (NVP) | Solvent Casting | Levofloxacin (LEV) | Poly (sulfobetaine methacrylate) (PSBMA) based Nanogel | [65]
Ocular Infections | Hydrogel: Methacrylic acid (MAA) | Polymerization of monomers mixture | Acyclovir (ACV) and Valacyclovir (VACV) | Soaking | [66]
Ocular Infections | Chitosan, Glycerol and Polyethylene Glycol (PEG) | Cast molding method | Moxifloxacin (MF) and dexamethasone (DM) | Drugs solution added to polymeric formulation | [67]
Posterior Ocular Diseases | Hydrogel: N-vinyl pyrrolidone (NVP), 2-hydroxyethyl methacrylate (HEMA) ethylene glycol dimethacrylate (EGDMA), allyl methacrylate (AMA), e-Butyl-hydroxycyclohexyl (TBE) and Poloxamer | Polymerization monomers mixture | Naringenin (NAR) | Direct Drug Entrapment and Soaking | [68]
Posterior Ocular Diseases | Hydrogel: 2-Hydroxyethyl Methacrylate (HEMA) and Monomethacryloxypropyl-Sym-Polydimethylsiloxane Hydroxypropyl terminated (MCS-MC12) | Polymerization monomers mixture | Epalrestat (EPS) | Soaking | [69]
Glaucoma | Polylactic Acid (PLA) | 3D printing | Timolol Maleate (TM) | Drugs solution added to polymeric formulation | [70]
Glaucoma | Silicone | Polymerizaztion of monomers mixture | Brinzolamide (BRZ) | Soaking | [71]
Dry Eye Syndrome | Hydroxyethyl Methacrylate (HEMA) and Ethylene Glycol Dimethacrylate (EGDMA) | Photopolymerization | Cyclosporine (CyS) | Cholesterol-Hyaluronate (C-HA) Micelles | [72]
Dry Eye Syndrome | Hydrogel: Poly-2-Hydroxyethyl Methacrylate(pHEMA) | Microemulsion | Diclofenac sodium (DFNa) | Soaking | [64]

## Table 3
Clinical Application | OIs Materials | OIs Fabrication Methods | Drug-Loaded | Drug-Loading Technique | Reference
Ocular Infections | 2-Hydroxylethyl methacrylate (HEMA) and Methyl Methacrylate (MMA) | Cross-linking | Moxifloxacin (MXF) | Soaking | [99]
| Acrylic | Commercial | Methotrexate (MTX) | Supercritical impregnation technology | [100]
Posterior Capsule Opacification | Hyaluronic Acid (HA) and Chitosan (CHI) | Layer by Layer (LbL) | Paclitaxel (Pac) | Chemical Bonding | [101]
Posterior Capsule Opacification | Acrylic G-free® material [ethylene glycol phenyl ether acrylate (EGPE), 2-hydroxyethyl methacrylate (HEMA) and poly (propylene glycol) dimethacrylate (PPGDMA)] | Commercial | Moxifloxacin (MXF) and Diclofenac (DFN) | Molecular Imprinting | [102]
Posterior Capsule Opacification | Poly-Methyl-Methacrylate (PMMA) | Commercial | 5-fluorouracil (5-Fu) | Chitosan Nanoparticles | [103]
Ocular Inflammatory conditions | Hydrogel: 2-hydroxyethyl methacrylate (HEMA), Methyl Methacrylate (MMA), Methacrylic acid (MAA) | Free-radical polymerization | Indomethacin (IND) | Directly addition to polymeric solution | [104]

## Freetext Data
Data | Value | Relevance
Ocular inserts definition | Sterile, thin, multilayered, drug-embedded synthetic devices with solid or semisolid consistency used to provide medication to the eye surface | Provides answer to the question "What are ocular inserts?" explaining its design and purpose.
Ocular inserts location | Inserted into the conjunctival sac, located between the lower eyelid and the eye | Relevant as it explains where ocular inserts are placed for effective drug release.
Ocular inserts drug release mechanisms | Diffusion, osmosis, and bioerosion | Answers "How do ocular inserts release drugs?" describing the three primary mechanisms.
Ocular inserts dissolution types | Insoluble, soluble, or bioerodible | Provides details on types of ocular inserts categorized on their physical properties.
Ocular inserts advantages | Better drug bioavailability, accurate drug dosing, reduction of systemic or visual side effects, improvement in patient compliance | Relevant as it explains why ocular inserts are important for ophthalmic drug delivery practices.
Ocular inserts disadvantages | Difficult placement, irritation due to solid/semi-solid consistency, potential interference with vision | Addresses the question "What are the drawbacks of using ocular inserts?"
Technology used for ocular inserts | Electrospinning, grafting, soaking, freeze-drying | Details innovative fabrication methods utilized for developing ocular inserts.
Contact lenses definition | Thin curved plastic lens with three-dimensional polymeric network designed for refractive corrections and therapeutic drug delivery | Explains "What are contact lenses used for?" connecting their conventional and drug delivery purpose.
Contact lenses drug delivery advantage | Higher drug bioavailability, reduced systemic absorption, and simultaneous ametropia correction | Relevant as it highlights inherent benefits of contact lenses for ocular drug delivery applications.
Contact lenses drug loading method examples | Soaking method, direct drug entrapment approach | Specifies the key methods of introducing drugs into contact lenses.
Contact lenses disadvantages | Limited release in anterior segments only, need for enhanced drug loading for better efficacy | Explains what limits the output effectiveness of using contact lenses as drug delivery tools.
Technology used for contact lenses | 3D printing, nanogel-engineering | Provides examples of advanced methods used for innovating drug-eluting systems in ophthalmology.
Intraocular lenses definition | Tiny artificial devices placed inside the eye during cataract surgery that restore refractive power | Gives clarity on "What are intraocular lenses?" and their conventional use.
Intraocular lenses potential use | Sustained delivery of drugs during post-cataract surgery complications | Answers "What could intraocular lenses do in ocular drug delivery?" highlighting their extended applicability.
Intraocular lenses advantages | Accurate dosing, permanent drug release system, reduced patient discomfort | Elaborates on their potential benefits compared to conventional drug delivery methods.
Intraocular lenses drug coatings | Soaking, polymer reservoir attachment | Displays two frequent drug incorporation methodologies relevant to lenses.
Intraocular lenses risks to avoid | Ensure compatibility with optical properties, avoid toxic concentration levels | Highlights key considerations during IOL drug delivery development.
PK study design details | The pharmacokinetics (PK) study for ocular devices primarily referenced tissue sampling for drug release efficiency. | Relevant for understanding how ocular drug delivery systems are evaluated in terms of therapeutic release.
PK study sampling methods | In vitro and ex vivo analyses performed tissue diffusion tests using human donor capsular bags and synthetic polymer-based devices. | Indicates the method for measuring drug bioavailability and release kinetics from developed devices.
Patient population | Various animal models such as New Zealand White rabbits were used for testing posterior capsule opacification and drug residence time in tissues. | Relevant as it provides the patient model for PK observations regarding safety and efficacy profiles.
Sampling time points | Drug release monitoring extended to periods such as 24 hours for inserts, up to 28 days for some intraocular lens implants, and over 80 days for specific posterior ocular treatments. | Highlights the broad and sustained monitoring periods required for PK studies in ophthalmology devices.
Model used for drug release evaluation | In vitro lacrimal system | The relevance lies in its application to quantify drug release from ocular systems, particularly in assessing sustained drug delivery designs.
Model for drug diffusion evaluation | Ex vivo human donor capsular bags | This ex vivo model is relevant as it provides insight into the release and diffusion efficacy of drugs for posterior capsule opacification prevention.
Rabbit disease models | Rabbit model of dry eye syndrome | This in vivo model is relevant for evaluating therapeutic effects of drug-loaded materials like micelles-engineered contact lenses.
Rabbit models for infection delivery | New Zealand White rabbits | This model assesses real-world delivery and pharmacokinetics of drug systems, such as antibiotic-loaded ocular implants or contact lenses.
In vivo studies for inflammation control | New Zealand rabbits implanted with modified intraocular lenses | Demonstrates the controlled in vivo drug kinetics for treating posterior capsule opacification and other intraocular conditions.
Model for glaucoma treatment | In vivo testing in animal glaucoma models | Relevant for assessing how innovative contact lenses engineered with drugs reduce intraocular pressure sustainably through posterior ocular tissue models.
PubMed Database | Electronic database used | Relevant as it shows the source of data collection used for the review.
Keywords | ocular drug delivery, ocular implants, contact lenses, intraocular lenses, sustained release | Relevant because these keywords were used to filter and retrieve important studies.
Filter for Years | 2018-2022 | Relevant to ensure only recent studies were considered to summarize advances.
Parameters for Drug Loading Methods | Soaking, direct addition, freeze-drying, grafting, electrospinning, supercritical impregnation, molecular imprinting, photopolymerization | Relevant as they detail specific methodologies for loading drugs onto ocular devices.
Parameters for Materials | Synthetic polymers (PEGDA, PLA, PLGA, MC, PVA), natural polymers (HA, chitosan, gelatin) | Relevant since these material parameters are critical for evaluating ocular device composition and compatibility.
Parameters for Drug Release Mechanisms | Diffusion, osmosis, bioerosion | Relevant because they define how drugs are released from ocular devices into the eye.
Evaluation Sources | In vitro, ex vivo, and in vivo tests | Relevant as these experimental setups were used to estimate the performance of drug delivery systems.
Release Profile | Controlled and sustained for up to several weeks | Relevant as it provides essential data on drug efficacy and duration after application.
Solubility Enhancements | Use of cyclodextrins, nanotechnology | Relevant to improve drug bioavailability and loading efficacy in ocular devices.
Clinical Application Targets | Anterior and posterior ocular segments | Relevant for understanding the scope of diseases and tissue-specific targeting.
Anatomical complexity of the eye | Reduces availability of administered active compounds and their efficacy | Anatomical complexity of the eye affects drug pharmacokinetics by limiting drug absorption and effectiveness.
Blood–ocular and corneal barriers | Restrict drug permeation | The physical structures, such as the corneal and blood–ocular barriers, impede drug penetration, influencing the pharmacokinetics and availability of drugs in ocular tissues.
Volume and frequency of topical eye drops administration | Less than 5% bioavailability and patient discomfort | Frequent administration affects drug pharmacokinetics by increasing drug washout and patient compliance issues.
Systemic routes and high oral dosage | Risk of systemic side effects | High oral dosages influence systemic drug pharmacokinetics and pose risks of off-target effects in ocular contexts.
Properties of synthetic and natural polymers | Influence drug loading and release | Material properties determine the pharmacokinetics of sustained drug release in ocular delivery devices.
Mucoadhesive properties of thiolated cyclodextrin | Improves ocular drug residence time and bioavailability | Enhancing mucoadhesion alters drug pharmacokinetics by prolonging drug interaction with ocular tissues.
Viscosity modifiers | Improve drug ocular retention | Modulators of drug retention directly impact pharmacokinetics by boosting sustained presence in ocular tissue.
Use of nanosystems | Provides controlled drug release | Nanotechnology carriers influence pharmacokinetics by optimizing drug protection and targeting ocular tissues.
Release mechanisms of OIs | Diffusion, osmosis, bioerosion | Different mechanisms of drug delivery affect release rates, influencing pharmacokinetics.
Drug binding in OIs | Varies with polymer and drug concentration | Variations in drug binding approaches modify pharmacokinetics, potentially optimizing consistent delivery profiles.