## Table 1
Combinations Systems | Lipid-Based Nanoparticle | Polymer Biodegradable | Drug Association | Biological/Biomedical Benefits | Experimental Design | Ref
Encapsulation of biodegradable polymer-lipid and matrix- antibiotic doxycycline | Polymer-lipid encapsulation matrix | Polylactic-co-glycolic acid (PLGA) | Doxycycline | reducing implant-related infection protect against implant-related osteomyelitis protection from infection | in vitro, in vivo | [45]
Ursolic acid-loaded lipid core nanocapsules (LCNs) | LCNs s | Poly l-lactic acid (PLLA) | Ursolic acid | very high encapsulation efficiency improve the quality of the wound healing process avoid the skin aging changes decreased estrogen levels | in vivo | [46]
Co-encapsulation of NLCs containing chitosan or sodium alginate | NLCs | Chitosan | Tea tree oil | antimicrobial effects against susceptible and resistant strains of s. Aureus and p. Aeruginosa increased the nlc-induced fibroblasts migration potential effectiveness for the management of wounds. | in vitro | [47]
Antimicrobial implant-coating to prevent biomaterial-associated infections | LipidEncapsulation | Poly lactic-co-glycolic acid(PLGA) | AntimicrobialPeptide op-145 | high initial release rate effective antimicrobial activity against s. Aureus alternative for coatings releasing conventional antibiotics | in vitro, in vivo | [48]
Nanostructured lipid carrier (NLC) formulations | Nanostructured lipid carrier | Polyacrylic acid polymer | Thrombomodulin) | re-epithelialization formulations stable, easy to prepare gel form, more advantageous for topical application | in vitro, in vivo | [49]
Composite of nanofibrous membranes of PLGA/aloe vera containing LNPs | LNPs | Plga and aloe vera | N.A. | enhanced formulation regarding elasticity and thickness. a promising strategy for the treatment of chronic wound | in vitro, in vivo | [50]
Silver sulfadiazine SLNs | SLNs | Platelet lysate | Hydroxypropyl methyl cellulose (HPMC) or chitosan glutamate (Cs Glu) | protect fibroblasts against the cytotoxic effect of silver sulfadiazine lack of impairing the association of platelet lysate. compatible mechanical properties, hydration, and adhesion properties suitable for application on skin lesions. | in vitro, in vivo | [51]
Thymoquinone loaded chitosan-lecithin micelles | N.A. | Chitosan | Soya lecithin | enhanced delivery of poorly soluble drug potential for carrier system, chitosan, drug, and hydrogel promoting dermal regeneration and tissue repairing during the wound healing process. | in vitro, in vivo | [52]
Nanoemulsion gel of curcumin-loaded chitosan polymer-based | Nanoemulsion | Chitosan | Curcumin | optimized formulation the best candidate for the treatment of wound healing | in vitro, ex vivo, invivo | [53]
A kolliphor-based gel containing neomycin sulfate loaded in SLNs | SLNs | N.A. | Neomycin sulfate | time- and cost-saving high-quality more regulated release enhanced antibacterial activity | ex vivo | [54]
Chitosan–hyaluronic acid composite sponge scaffold | LNPs | Chitosan–hyaluronic acid | Andrographolide | appropriate porosity swelling ratio controlled superior wound healing reduced scar formation | in vitro, in vivo | [55]
Curcumin-loaded sodium hyaluronate immobilized vesicles | Hyalurosomes | Polymer immobilized nanovesicles | Curcumin | permitting to reach better physico-chemical properties and biological performances improving efficiency and fast healing process. appropriate for cosmetic, pharmaceutical, and medical devices products. | in vitro, invivo | [56]
Detection of model pathogenic wound biofilms as an intelligent hydrogel wound dressing | N.A. | Polydiacetylene polymer | N.A. | suitable for initial high-through put dressing evaluation. advanced infection-detecting dressing for wound care reduces unnecessary use of antibiotics | in vitro, invivo | [57]
Topical fusidic acid drug delivery assisted chitosan and phospholipid | Phospholipid | Chitosan | Fusidic acid | suitable drug resistance stability and therapeutic efficacy | ex vivo, in vivo | [58]
High drug-loaded, curcumin solid lipid nanoparticle hydrogel | Solid lipid nanoparticle | Hydrogel | Curcumin | safe, stable, and autoclavable extended and controlled release of curcumin improved antibacterial activity. accelerate wound closure down regulation of the inflammatory response and oxidative stress expedited re-epithelialization, angiogenesis, and enhanced granulation tissue formation. promising, particularly for wound healing activity increase solubility, stability, and sustained release of curcumin | in vitro, in vivo | [59]
Silence tumor necrosis factor α by lipid nanoparticles | LNPs | Degradable lipidoid | N.A. | reduced tnfα expression in nondiabetic wounds alternative therapeutic to address chronic inflammation for biological irregularities endemic to the diabetic wound | in vitro, in vivo | [60]
Hibiscus rosa Sinensis extract-loaded SLNs | SLNs,Lipids glycerol monostearate | Carpool and peg for gel. | N.A. | an effective way to enhance the effectiveness and in vivo activity useful carriers for the delivery of herbal drugs | in vivo | [48]
Silver@curcumin nanoparticles and chitosan nanofibers electrospun | Silver nanoparticles | Chitosan | Curcumin | the increase in the release rate of curcumin more potent antibacterial activity compared to commercial AgNPs dressing higher water absorption capability in maintaining a moist environment improved bioactivity for promoting tissue regeneration | in vitro, in vivo | [61]
Enhance the immunostimulation properties of cationic lipid nanocarriers for nucleic acid delivery | Lipid nanocarriers | N.A. | Nucleic acid | Prevent the alteration of immune cell response to stimuli | in vitro, in vivo | [62]
Prunus spinosa extract loaded with biomimetic nanoparticles | LNPs | N.A. | N.A. | anti-inflammatory activity useful for the encapsulation | in vitro, in vivo | [63]
Semisolid dosage forms containing curcumin-ampicillin SLNs | SLNs | N.A. | Curcumin-ampicillin | improve wound healing process reduce treatment costs increase compliance of patients | in vitro, ex vivo, in vivo | [64]
Topical antibacterial gel loaded with cefadroxilSLNs | SLNs | N.A. | Cefadroxil | effective infectious treatment eradicating infection from lower skin layers enhanced epithelialization rate alternative topical formulation for safe and fast wound healing treatment | in vivo | [65]
LNCs for transdermal delivery of siRNA | Lipid-shelled nanocarriers (liposomes) | Distearoyl-sn-glycero-3-phosphocholine (dspc), 1,2-distearoyl-sn-glycero-3-Phosphoethanolamine-n-pamino (polyethyleneglycol) | siRNA | an improved level of transmission through the transdermis | in vitro, in vivo | [66]
Retinoic acid-loaded SLNs surrounded by chitosan | SLNs | Chitosan | All-trans retinoic acid | accelerated closure of the diabetic wounds reduced leukocytes infiltration and scar, improved collagen deposition | in vitro, in vivo | [67]
Caryocar Brasiliense oil-loaded polymeric LCNs s | LCNs s | Poly(ε-caprolactone) | Caryocar Brasiliense oil | propitious characteristics, being comfortable and adaptable to the several parts of the body, maintaining moisture in the wound bed dry, and protecting the peripheral area a promising alternative for wound treatments, avoiding losses and complications related to cutaneous lesions | in vitro, in vivo | [68]
Chamomile oil-loaded SLNs | SLNs | N.A. | Chamomile oil | accelerating the wound healing activity rate the high healing activity rate enhancing effect on the wound area contraction, increased the re-epithelization grade increased collagen deposition, increased tensile strength, increased the tgf-ß levels decreased the il-1ß levels and mmp-9 activity | in vitro, in vivo | [69]
Cryostructurates of collagen/lipid nanoparticle–curcumin | LNPs | Collagen | Curcumin | desirable features of curcumin-loaded collagen cryostructurates when recast by double-encapsulation technology potential for prolonged therapeutic effect slow down degradation rate and prolong structural persistence a good candidate for treating chronic wounds | in vitro | [70]
Liposomal dexamethasone–moxifloxacin nanoparticles combinationsWith collagen/gelatin/alginate hydrogel | Liposomal | Collagen/gelatin/alginate | Dexamethasone–moxifloxacin | inhibited pathogenic bacterial proliferation. inhibit pathogen microorganism growth improve corneal wound healing great novel formulation for drug releasing treatment potential for ophthalmological diseases in the future treatment | in vitro, in vivo | [71]

## Table 2
0 | 1 | 2 | 3 | 4 | 5 | 6 | 7 | 8
| Biodegradable Polymer | Biodegradable Polymer | Synthesis Method | Advantages | physicochemical Properties | Formulations | Therapeutic and Biological Effects of Formulations Composed of Polymers | Ref
Natural polymers | Polysaccharides | Alginate | internal and external gelation | - Bioadhesive - Non-toxic - Non-immunogenic - Non-irritant - Able to form a gel | High mechanical and chemical stability, controllable swelling properties | HydrogelFilmSpongeWaferFoamOthers | - Enhanced re-epithelialization - Improved formation of granulation tissue | [129,130]
Natural polymers | Polysaccharides | Cellulose | polymerization and polycondensation | - Non-toxic - Porous structure - Mechanically stable | Renewable, strength, high crystallinity,lightness and stiffness properties water insolubility | HydrogelFilmSpongeOthers | - Absorb wound exudates - Maintain local moisture | [131,132]
Natural polymers | Polysaccharides | Chitosan | deacetylation of chitin | - Mucoadhesive - Non-toxic - Antibacterial property | Spin-ability, ability to form a film | HydrogelFilmSpongePowderOthers | - Prevent wound infections - Hemostatic property - Promote migration and proliferation of keratinocytes | [133,134,135]
Natural polymers | Polysaccharides | Dextran | reaction catalyzed by dextransucrase | - Non-toxic - Possesses modifiable functional groups - Clinically safe | Hydrophile, flexible | Hydrogel | - Increase angiogenic responses - Facilitate skin regeneration | [136,137]
Natural polymers | Polysaccharides | Hyaluronic acid | crosslinking virgin HA with divinyl sulfone (DVS) in sodium bis(2-ethylhex-yl)sulfosuccinate (AOT) re-verse mi-celle systems under basic conditions | - Non-toxic - One of the major components of EMC - Non-immunogenic | High viscosity, elasticity, high capacity of holding water | HydrogelFilmSpongeNanofiber mat | - Induce hemostasis phase - Regulate the inflammation | [137,138]
Natural polymers | Proteins | Collagen | synthesis occurs in the cells of fibroblasts | - Non-toxic - One of the major components of EMC | High tensile strength, flexible, insoluble in water | HydrogelFilmSpongeFreeze-dried sheet | - Promote fibroblast proliferation - Induce dermal remodeling | [135,139]
Natural polymers | Proteins | Gelatin | inverse miniemulsion | - Non-toxic - low antigenicity - Non-immunogenic | Flexible melting temperature close to body temperature | HydrogelFilmSpongeMembraneNanofiber mat | - Hemostatic property - Maintain local moisture - Moderate water transmission rate | [140,141]
Natural polymers | Proteins | Silk | several stages: degumming after the fibroin dissolved monomeric units and regenerated into nanoparticles | - Excellent mechanical property - Oxygen permeable - Blood compatible | High tensile strength, high crystallinity, elasticity, thermal regulation | HydrogelFilmNanofiber mat | - Promote migration and proliferation of keratinocytes - Impose impacts on the secretion of ECM | [142]
Semi-synthetic polymers |  | Cellulose derivatives | derived from natural and plant sources | - Non-toxic - Highly hydrophilic - Non-immunogenic | Excellent polymerization, high mechanical strength, water holding capability | HydrogelFilmSpongeNanofiber mat | - Absorb wound exudates - Maintain local moisture - Accelerate tissue repair | [143]
|  | PLGA | emulsification–evaporation with water immiscible solvents | - Non-toxic - Excellent mechanical property | Hydrophile, tunable physiochemical properties | HydrogelMembraneNanofiber matNanoparticle | - Able to release loaded agents in a sustained manner - Lactate (one of the byproducts of PLGA) shows beneficial effects in wound healing | [144,145]
|  | PCL | ring-opening reaction of ε-caprolactone on diethylene glycol, with the catalyst stannous octoate | - Easily processable - Slow rate of degradation | Excellent mechanical property, hydrophobic, semicrystalline, high thermal stability | Nanofiber matMesh |  | [146,147]

## Freetext Data
Data | Value | Relevance
--- | --- | ---
Wound Healing Process | Includes phases of inflammation, proliferation, and remodeling. | Relevant as it outlines the biological stages critical for effective wound treatment strategies.
Burn Injury Fatalities | > 25,000 deaths annually. | Relevant for illustrating the critical healthcare burden posed by burn injuries and the importance of improved treatment methods.
Challenges of Conventional Treatments | Poor function re-establishment, dehydration, infection risk. | Relevant to highlight gaps in current therapies that novel nanocarrier systems aim to address.
Lipid-Based Nanocarriers (LNCs) Advantages | Small size, high drug capacity, target delivery, controlled release. | Relevant as these features directly enhance drug performance in wound healing.
Biodegradable Polymers in Drug Delivery | Break into harmless monomers for internal absorption. | Relevant because these polymers aid in creating non-toxic, long-lasting wound repair systems.
Hydrogel-Based Wound Dressings | Moisture retention, hypoallergenic. | Relevant because such polymers offer a direct improvement over traditional dressings in chronic wound management.
Nanosized LNC Efficiency | Enhances dermal drug penetration, reduces systemic side effects. | Relevant for improving targeted delivery to wound sites, mitigating healthcare costs, and side effects.
Chronic Wounds | Delays in healing due to inflammatory response or poor angiogenesis. | Relevant to understanding the complexities of chronic wounds and the potential of advanced treatments.
SLNs and NLCs | Provide sustained release, higher drug load. | Relevant as they represent advancements over traditional lipid-based systems in wound treatment.
Emerging Role of Niosomes | Biocompatible, penetration potential, enhances drug stability. | Relevant for detailing a viable enhancement to transdermal drug delivery methods for wound care.
Hybrid Systems | Combination of LNCs and biodegradable polymers. | Relevant for demonstrating systemic innovation in cost-effective and efficient wound healing applications.
Innovations in Physical Structures | 3D printed hydrogels as tailored dressings. | Relevant for addressing the customization of wound care solutions in diverse clinical scenarios.
Antimicrobial Effects | LNCs combat infections such as MRSA in wounds. | Relevant to resolving challenges of wound infections, including antibiotic resistance.
Cost and Scalability | Hybrid LNC-polymer systems designed to reduce cost. | Relevant for addressing the healthcare economic challenges by improving accessible treatment methodologies.
Skin Barrier Limitations | Poor drug permeability requires innovative carriers. | Relevant to explain why lipid-based nanocarriers are a solution for drug delivery inefficiencies.
Environmental Factors in Wound Healing | Occlusion reduces water loss, enhancing hydration. | Relevant to connect mechanical and biological factors in creating optimized healing environments.
FDA Approval Potential | Biocompatibility of associated polymers. | Relevant because regulatory-compliant solutions are crucial to adopt these treatments widely.
Chitosan and Hyaluronic Acid Hybrid Scaffolds | Reduce scarring, improve porosity and drug release. | Relevant in addressing scar formation, a frequent issue in wound healing.
Liposomal Formulations | Minimize cytotoxicity while enhancing drug delivery. | Relevant since minimizing harm to adjacent tissues is critical in wound care.
Diabetic Wound Performance | Enhanced healing and reduced oxidative stress in diabetic wounds using hybrid delivery systems. | Relevant because diabetic wounds represent a major unmet need in wound care efforts.
--- | --- | ---
Patient Sample Size | Not explicitly mentioned in the paper | The paper does not detail the sample size for pharmacokinetics (PK) studies conducted, focusing on experimental in vitro, ex vivo, and in vivo models instead.
Blood/Tissue Sampling Time Points | Not explicitly described | Specific time points for blood or tissue sampling related to PK studies are not detailed, as the focus is on drug release profiles and therapeutic efficacy evaluations.
Patient Population | Not explicitly mentioned in the paper | The paper does not provide information on specific patient populations, concentrating on preclinical models (e.g., rat wound models, diabetic wound models) for efficacy evaluations.
--- | --- | ---
Treatment model | Nanosized lipid-based drug delivery systems | The study evaluates nanosized lipid-based drug delivery systems as advanced treatment models for improving drug permeability and bioavailability in wound healing.
Targeted Delivery Model | LNCs such as liposomes and niosomes | Lipid Nanocarriers (LNCs) serve as platforms for targeting specific cells and tissues, ensuring precise drug delivery for wound site applications.
Mechanistic Model | Biochemical transport via intracellular, intercellular, and trans-follicular routes | Explores the mechanisms by which lipid-based nanocarriers effectively penetrate the skin barrier, highlighting their therapeutic role.
Sustained drug release system | Biodegradable polymers combined with LNCs | Provides sustained drug release profiles to maintain optimal therapeutic concentrations at the wound site.
Preclinical testing framework | In vitro, ex vivo, and in vivo models | Experimental models were highlighted as essential to validate the efficacy of lipid-polymer hybrid systems in healing mechanisms.
Drug distribution model | Solid Lipid Nanoparticles (SLNs) | SLNs are emphasized for their capacity to provide controlled and prolonged drug distribution, preventing early drug leakage.
Hybrid combination efficiency | Lipid-based nanocarriers with biopolymers | Evaluation of hybrid systems integrates biopolymers, enhancing functional outcomes and drug incorporation stability.
Occlusion framework model | Lipid-induced hydration via NLCs | NLCs are studied for their occlusion effects, which reduce water loss and maintain a hydrated skin environment essential for wound healing.
--- | --- | ---
Size range of lipid vesicles | 40–800 nm | Relevant because vesicle size determines the drug's penetration depth in the skin layers.
Optimal vesicle size for drug delivery | 70 nm | Drug penetration is maximized at this size, improving therapeutic efficacy.
LNP particle size for deeper epidermal penetration | Smaller than 10 nm or between 10 and 200 nm | Relevant because size affects entry through the stratum corneum and hair follicles, showing targeted delivery potential.
Enzymes for biodegradation of polyesters | Glycolic and lactic acid | These enzymatic parameters ensure the polymer breaks down safely in the body, improving biocompatibility.
Zeta Potential | Negative charge for skin lipids; positive for cationic liposomes | Relevant to understanding penetration improvement and targeting skin complexities.
Chitosan swelling ratio | Tunable swelling ratio | Important to drug release control, enhancing compatibility with wound healing processes.
Polydispersity Index (PDI) | 0.143 for curcumin in SLNs | Relevant for particle uniformity ensuring stability and effectiveness in drug delivery.
Encapsulation efficiency | 77% for Curcumin; 92% for rhTM in NLCs | High encapsulation efficiency is crucial for therapeutic effectiveness and reducing wastage.
Collagen deposition indicator | CD31+ cells rise | Relevant to evaluate the enhancement of re-epithelialization and angiogenesis during wound healing.
Drug release profile | Biphasic via NLCs | Relevant as slow, sustained release enhances therapeutic outcomes and reduces re-dosage frequency.
Thickness of healing granulation tissue | Enhanced by NLC-gel systems | Relevant for validating wound contraction and tissue regrowth.
Particle tracking (PT) data validation | Polystyrene nanoparticles | Tasked to measure reliability and behavior of oral LNCs applied to biomedical purposes.
Impact of PEGylation | Maintains lipid carrier integrity | Reduced leakage during biodegradation ensures sustained drug efficacy.
Viscosity and polymer lipid blend characteristics | Studied through additives like EVA | Relevant to improve structural consistencies in 3DP pharmaceutical applications.
Biofilm formation observation | Rate reduction with carriers | Significant for addressing microbial wound infections in chronic wound treatments.
Endocytosis or phagocytosis | Mechanisms of internalization for liposomes | Internalization mechanisms influence absorption and distribution, which are key aspects of pharmacokinetics.
Small size of LNCs (40-800 nm) | Facilitates deeper penetration into skin layers | Size impacts absorption and distribution by improving delivery to target sites.
Pegylation of lipids | Enhances resilience against leakage and prolongs stability | Stability and controlled release affect the drug's half-life and bioavailability.
Electrostatic interactions | Determine shape, size, and stability of LNCs | Shape and size influence drug distribution and release rates.
Lipid-nanocarrier composition | Incorporation of hydrophilic or lipophilic drugs | Drug solubility properties, which affect absorption, are dependent on composition.
Hydrophobic interactions | Influence polymer-lipid hybrid stabilization | Stabilization mechanisms can alter drug release profiles.
PLA-based nano-formulations with PEG | Increased interaction with skin lipids for better absorption | Enhanced absorption of drugs affects bioavailability.
Biocompatible lipids | Allow improved skin diffusion and lower systemic side effects | Direct impact on drug elimination and systemic toxicity profiles.
NLC liquid lipid component | Provides higher drug load and less ordered crystalline arrangement | Improved stability and sustained release alter pharmacokinetics.
Targeted and controlled release | Provided by NPs (liposomes, transfersomes, etc.) | Enhances bioavailability and reduces systemic effects.
Particle size (<200 nm) | Influences cellular and transdermal penetration | Smaller particles improve distribution and absorption properties.
Solid lipid nanoparticles (SLNs) | Designed for sustained drug release | Extended drug presence in systemic circulation alters elimination rate.
Lipid encapsulation efficiency | Provides a steady drug supply at the wound site | Impacts sustained plasma concentration levels.
Skin occlusion effect | Reduces water loss and hydrates wound site | Occlusive properties enhance topical drug absorption and local bioavailability.
Charge of liposomes (zeta potential) | Positive charge enhances deeper skin layer penetration | Penetration affects local pharmacokinetics of drugs delivered topically.
Flexible liposomes and transferosomes | Improved penetration through hydrophobic skin layers | Delivery routes influence drug absorption and bioavailability.
Niosomal formulations | Greater stability and better drug penetration | Stabilized formulations improve bioavailability and storage-related pharmacokinetics.