## Table 1
Pharmacokinetics parameters | DOX | DOX-BSA/MnO2 NPs
t1/2 (h) | 0.093 ± 0.028 | 0.45 ± 0.093
AUC (h*ng/mL) | 1749.61 ± 336.11 | 3539.83 ± 422.61
Cmax (ng/mL) | 13,024.79 ± 3920.26 | 5409.99 ± 890.13
Cl (mL/h/kg) | 2.90 ± 0.55 | 1.40 ± 0.17
V (mL/kg) | 0.38 ± 0.12 | 0.92 ± 0.15
MRT (h) | 2.13 ± 1.15 | 3.12 ± 1.99

## Freetext Data
Data | Value | Relevance
DOX-BSA/MnO2 NPs | Nanoparticle composition of bovine serum albumin (BSA)-templated manganese dioxide (MnO2) and doxorubicin (DOX) | Relevant as it establishes the main therapeutic platform developed and discussed in the paper.
Drug resistance | Tumor hypoxia induces the hypoxia-inducible factor-1α (HIF-1α) pathway leading to chemoresistance | Relevant as the paper targets reversing chemoresistance caused by hypoxia.
Tumor microenvironment | Characterized by low pH, high glutathione (GSH), and reactive oxygen species such as H2O2 | Relevant as the designed nanoparticle functions to respond and interact with the tumor microenvironment.
HIF-1α | Downregulated by DOX-BSA/MnO2 NPs through hypoxia relief | Relevant because HIF-1α reduction is a critical mechanism to overcome drug resistance discussed in the study.
Photothermal effect | DOX-BSA/MnO2 NPs exhibit excellent photothermal conversion under laser irradiation | Relevant in explaining how these nanoparticles improve drug delivery and sensitivity in tumors.
Hemolysis rate | Less than 2% for DOX-BSA/MnO2 NPs at highest concentration | Relevant as this indicates the biocompatibility and hemocompatibility of these nanoparticles for in vivo application.
Drug pharmacokinetics | Prolonged circulation time and decreased DOX cardiotoxicity with DOX-BSA/MnO2 NPs | Relevant as improved pharmacokinetics directly enhance therapeutic effectiveness.
Tumor targeting | Enhanced tumor site accumulation through EPR effect and active targeting via gp60/BSA receptor | Relevant because targeted accumulation improves therapeutic efficacy while reducing systemic toxicity.
Mechanism of action | MnO2 interacts with H2O2 and H+ to generate O2, alleviating hypoxia and reversing DOX resistance | Relevant because hypoxia relief is the core mechanism to target chemoresistance in the paper.
In vivo efficacy | DOX-BSA/MnO2 NPs plus laser irradiation significantly reduce tumor growth compared to free DOX | Relevant as this highlights the clinical potential of the nanoparticles in overcoming drug-resistant tumors.
Safety evaluation | No significant body weight changes; HE staining shows no tissue damage in major organs | Relevant because ensured biosafety is critical for potential therapeutic applications.
Confocal microscopy | DOX-BSA/MnO2 NPs primarily localize in MCF-7/ADR nucleus, reducing drug efflux compared to free DOX | Relevant as cellular uptake specificity contributes to reversing drug resistance.
Flow cytometry data | Cellular fluorescence intensity confirms slower uptake but increased cytotoxicity for DOX-BSA/MnO2 NPs | Relevant to demonstrate cytotoxic efficiency despite slower uptake compared to free DOX.
HIF-1α staining | Downregulated hypoxia signals in treated tumors indicate hypoxia relief | Relevant as evidence for the efficacy of DOX-BSA/MnO2 NPs in reversing the hypoxic drug-resistance mechanism.
Biodistribution | DOX-BSA/MnO2 NPs show prolonged tumor retention and reduced cardiac accumulation | Relevant as tumor-specific accumulation directly reduces systemic toxicity and improves treatment outcomes.
Photothermal therapy timing | Optimal therapeutic time is 1 hour post nanoparticle injection | Relevant to highlight efficient therapy scheduling using DOX-BSA/MnO2 NPs under laser irradiation.
Patient Sample Size | 12 SD rats randomly divided into 2 groups with 6 rats each | Relevant as it defines the scale and division for PK study design.
Blood Sampling Time Points | Blood was collected at time intervals (2, 5, 10, 15, 20, 30, 40, 60, 90, 120, 180, and 300 minutes) | Relevant as it outlines the frequency and timeline of sampling during the PK study.
Patient Population | Sprague-Dawley (SD) rats, weighing 180–220 g | Relevant as it defines the biological model used for PK evaluation.
Plasma Analysis | Plasma was immediately separated following centrifugation at 13,000 rpm for 5 minutes and stored at −80°C for analysis | Relevant as it describes how blood samples were processed and prepared.
Determination Method | High-pressure liquid chromatography (HPLC) using fluorescence detection | Relevant for understanding the method used for drug quantification in plasma during the PK study.
Dosing | DOX solution (5 mg/kg) versus DOX-BSA/MnO2 NPs (5 mg/kg equivalent to DOX) administered via tail injection | Relevant as it specifies the treatment groups and routes of drug administration critical for PK comparisons.
Pharmacokinetic model | Two-compartment model | The two-compartment model was utilized to analyze the pharmacokinetics of DOX solution and DOX-BSA/MnO2 NPs in rats. This model provides insights into drug distribution and elimination dynamics, reflecting the sustained release and altered clearance properties of the NPs, which are crucial for understanding their therapeutic benefits.
t1/2 (elimination half-life) | 0.45 ± 0.093 h for DOX-BSA/MnO2 NPs; 0.093 ± 0.028 h for DOX | Relevant to pharmacokinetics evaluation, measured in plasma using HPLC, showing improved circulation time of DOX-BSA/MnO2 NPs.
AUC (area under the concentration-time curve) | 3539.83 ± 422.61 h‧ng/mL for DOX-BSA/MnO2 NPs; 1749.61 ± 336.11 h‧ng/mL for DOX | Indicates drug exposure over time, estimated from rat plasma concentration-time curves.
Cmax (maximum plasma concentration) | 58.46% reduction compared to DOX | Value derived from plasma concentration analysis, emphasizing reduced side effects and sustained release for DOX-BSA/MnO2 NPs.
Cl (clearance rate) | Reduced for DOX-BSA/MnO2 NPs compared to DOX | Demonstrates the prolonged retention and pharmacokinetic modification of DOX-BSA/MnO2 NPs.
V (volume of distribution) | Increased for DOX-BSA/MnO2 NPs compared to DOX | Shows altered distribution kinetics, relevant to the therapeutic advantages of NPs.
MRT (mean residence time) | Greater for DOX-BSA/MnO2 NPs than DOX | Useful for understanding the systemic persistence of the nanoformulation, measured from plasma data.
DOX concentration in tumors | Elevated and measurable at 24 h for DOX-BSA/MnO2 NPs | Derived from tissue biodistribution studies in mice, showing improved tumor targeting capability.
DOX concentration in the heart | Reduced for DOX-BSA/MnO2 NPs compared to DOX | Estimated via organ biodistribution studies, highlights reduced cardiotoxicity of DOX-BSA/MnO2 NPs.
Fluorescence intensity in tumors | Higher for ICG-BSA/MnO2 NPs compared to free ICG | From in vivo fluorescence imaging, demonstrating improved tumor retention and targeting.
Optimal PTT treatment time | 1 h after drug administration | Established from fluorescence imaging and thermal measurements, critical for planning combined therapies.
Tumor temperature | 33.2°C–60.7°C under laser irradiation | Measured via infrared thermal imaging for assessing PTT efficiency with DOX-BSA/MnO2 NPs.
DOX-BSA/MnO2 NPs | Prolonged circulation time in vivo | Relevant to pharmacokinetics as it affects the duration of drug presence in the bloodstream.
DOX-BSA/MnO2 NPs | Increased elimination half-life (t1/2) to 0.45 ± 0.093 h compared to free DOX (0.093 ± 0.028 h) | Directly relevant to pharmacokinetics, indicating a slower elimination rate, leading to sustained drug action.
DOX-BSA/MnO2 NPs | Increased area under the curve (AUC) to 3539.83 ± 422.61 h‧ng/mL from 1749.61 ± 336.11 h‧ng/mL for free DOX | Relevant as AUC reflects overall systemic drug exposure.
DOX-BSA/MnO2 NPs | Significantly lower maximum plasma concentration (Cmax reduced by 58.46%) compared to free DOX | Addresses pharmacokinetics by reducing peak plasma levels and potential side effects.
DOX-BSA/MnO2 NPs | Altered clearance rate (Cl) compared to free DOX | Relevant because clearance directly influences drug elimination from the body.
DOX-BSA/MnO2 NPs | Increased volume of distribution (V) | Affects pharmacokinetics by indicating broader tissue drug distribution.
DOX-BSA/MnO2 NPs | Longer mean residence time (MRT) in blood circulation | Pharmacokinetically significant for sustained drug presence and gradual release.
DOX-BSA/MnO2 NPs | Enhanced tumor site accumulation due to increased permeability and retention (EPR) effect | Relevant as it impacts drug biodistribution and localized therapy efficiency.
BSA targeting | Enhanced intratumoral accumulation via albumin receptor (gp60)-mediated transcytosis | Impacts pharmacokinetics by improving drug delivery to tumor sites.
DOX-BSA/MnO2 NPs | Reduced cardiotoxicity by lowering drug accumulation in the heart | Relevant because pharmacokinetics affects organ-specific drug concentrations, minimizing adverse effects.
MnO2 decomposition | Facilitated by glutathione (GSH), promoting kidney excretion of water-soluble Mn2+ ions | Pharmacokinetics relevance as it influences drug metabolism and systemic clearance.
Tumor microenvironment (TME) | Drug release mechanism responsive to pH and H2O2 levels | Pharmacokinetics relevance through on-demand release in specific biological environments.
EPR effect | Optimal particle size (32.5 nm) facilitates tumor targeting and prolonged retention | Relevant as pharmacokinetics is influenced by nanoparticle size affecting biodistribution.