## Table 1
Time (min) | Z-Average (nm) | PI
0 | 11,980 ± 132 | 0.83
30 | 248.8 ± 1.4 | 0.147
60 | 200.6 ± 2.0 | 0.149
90 | 185.8 ± 0.7 | 0.156
120 | 183.2 ± 0.9 | 0.14

## Table 2
NC | Cryoprotector | Particle Size (nm) | PI | Performance (%)
1 | - | 233.3 ± 0.6 | 0.161 ± 0.01 | 93.55
2 | Mannitol (3% P/V) | 221.2 ± 1.8 | 0.145 ± 0.01 | 90.2
3 | Sucrose (3% P/V) | 222.5 ± 1.8 | 0.225 ± 0.01 | 87.9

## Table 3
Medium | DOM | PM | DOM-NCs
Water | 0.008 ± 0.002 mg/mL | 0.015 ± 0.007 mg/mL | 0.031 ± 0.003 mg/mL
Simulated Saliva | 0.0026 ± 0.0006 mg/mL | 0.014 ± 0.001 mg/mL | 0.042 ± 0.003 mg/mL

## Table 4
Components | Proportion of DOM-NC-3D Components (%) | Components.1 | Proportion of 1 DOM-3D Ink Components (%) | Proportion of 2 DOM-3D Ink Components (%)
CCS | 5 | CCS | 5 | 5
SSG | 5 | SSG | 5 | 5
SC | 3 | SC | 3 | 3
PEG 1500 | 70 | PEG 1500 | 70 | 70
Propylene glycol | 7 | Propylene glycol | 7 | 7
(DOM-NCs) DOM | 7.5 | DOM | 10 | 7.5
P407 | 2.4 | P407 | 0 | 2.4
SLS | 0.1 | SLS | 0 | 0.1

## Table 5
Form_Form | Weight (mg)_Weight (mg) | Dimensions (mm)_A | Dimensions (mm)_B | Dimensions (mm)_C | Dimensions (mm)_D | Volume (mm3)_Volume (mm3) | DOM (mg)_DOM (mg)
A | 343.5 | 19.65 | 9.6 | 7.65 | 2.9 | 824.2 | 25.7
B | 322.8 | 18.05 | 9.4 | 7.1 | 2.9 | 724.3 | 24.2
C | 266.8 | 15.9 | 9 | 6.5 | 2.75 | 563.8 | 20
D | 167.3 | 13.5 | 7.3 | 5.4 | 2.6 | 372.8 | 12.5
E | 132.5 | 12.4 | 6.6 | 5.3 | 2.4 | 295.6 | 9.9
F | 101.3 | 11.7 | 6.35 | 5 | 1.75 | 194.1 | 7.6

## Freetext Data
Data | Value | Relevance
DOM Solubility in Water | 0.986 mg/L | Provides the baseline solubility of Domperidone (DOM), highlighting the challenge addressed by the study.
DOM Solubility in Simulated Saliva | 27 times lower at pH 6.8 than at pH 1.2 | Demonstrates the difficulty of sublingual administration and the importance of improving solubility.
Nanocrystals (NC) Size after Milling | 248.8 ± 1.4 nm | Indicates successful reduction in particle size, directly enhancing the dissolution profile.
Polydispersity Index (PI) After Milling | 0.147 | Suggests uniform crystal size, critical for consistent drug release and bioavailability.
Increase in Solubility of DOM-NCs in Simulated Saliva | Approximately 16 times higher than intrinsic solubility | Highlights the effectiveness of nanocrystallization in improving DOM solubility for sublingual use.
3D Printing Efficiency (PE) | 80% | Illustrates the practicality and reliability of the 3D printing process for producing dosage forms.
Disintegration Time of 3D-Printed Dosage Form | 85–90 seconds | Important for rapid drug release in sublingual application, meeting pharmacopoeial standards.
Increased Drug Release (After 5 Min) | >30% for DOM-NC-3D vs. <10% for controls | Validates the advantage of incorporating NCs for faster drug dissolution.
Top-down Milling Technique Stability Duration | At least 250 days | Demonstrates the stability of the nanocrystals, ensuring prolonged shelf life.
Material Loading in 3D Dosage Form | 10% corresponding to 7.5% drug load | Relevant for understanding how much drug can be incorporated into the dosage format efficiently.
Milling Temperature | 15 °C | A controlled parameter ensuring stability during the nanocrystallization process.
Patient Population | Not specified | The patient population details are not mentioned, and thus the PK study design and outcomes cannot be directly contextualized to a specific demographic or patient group.
Sample Size | Not specified | There is no data provided regarding how many patients or participants were included, if any, which is a critical element missing for understanding the study's generalizability.
Blood/Tissue Sampling Time Points | Not mentioned | No information was presented about sampling time points, which are necessary to ascertain pharmacokinetics parameters such as absorption or clearance.
PK Study Design | Not included in this study | The study focuses on formulation development and characterization like particle size, solubility, printing efficiency, and dissolution profiling, rather than conducting a PK study in a patient or animal model.
Model Type | Not explicitly mentioned in the paper | The paper does not provide explicit information on using a specific pharmacokinetic or computational model such as 1-compartment, 2-compartment, physiologically based model, or IVIVE. The focus is primarily on formulation and characterization.
Particle size after 30 min of milling | 248.8 ± 1.4 nm | Relevant to the process efficiency of the nanomilling technique used for DOM-NS production.
Polydispersity index (PI) after 30 min of milling | 0.147 | Indicates the homogeneity of the DOM-NS after milling, critical for solubility and stability.
Particle size after freeze-drying with no cryoprotectant | 320 ± 1.2 nm | Relevant to evaluating the impact of freeze-drying on particle size changes.
Polydispersity index (PI) after freeze-drying with no cryoprotectant | < 0.3 | Demonstrates maintained homogeneity after freeze-drying.
Particle size of DOM-NCs after 250 days | 320 ± 1.2 nm | Relevant to assessing long-term stability.
Stability Index (SIPS) of DOM-NS after 250 days | 0.57 | Indicates size stability during long-term storage.
Stability Index (SIPI) of DOM-NS after 250 days | 0.56 | Demonstrates the long-term homogeneity of the NC suspension.
Stability Index (SIPS) of DOM-NCs with mannitol after 250 days | 0.61 | Evaluates the impact of cryoprotectants on NC stability.
Stability Index (SIPI) of DOM-NCs with mannitol after 250 days | 0.60 | Demonstrates retained homogeneity with cryoprotectants.
Saturation solubility improvement in simulated saliva for DOM-NCs compared to pure DOM | 16x | Critical for enhanced drug absorption through the sublingual route.
Printing temperature for MESO-PP | 36 °C | A parameter crucial for maintaining the stability of DOM-NCs during 3D printing.
Disintegration time of DOM-NC-3D printlets | 85–90 s | Relevant to meeting pharmacopoeial requirements for sublingual dosage forms.
Drug dissolution of DOM-NC-3D after 5 min | >30% | Demonstrates improved drug release rate compared to control inks.
Final percentage composition of PEG 1500 in ink | Primary carrier | Indicates its role in ink formulation for sublingual administration.
Concentration of DOM in DOM-NC-3D | 10% | Reports the percentage drug loading in the 3D-printed dosage form for therapeutic effectiveness.
Similarity factor (f2) between control inks (1-DOM-3D and 2-DOM-3D) | 65.72 | Relevance in proving the similarity in solubility behavior of the control inks.
Difference factor (f1) between DOM-NC-3D and 1 DOM-3D ink | 88.2 | Quantifies the difference in dissolution profiles, highlighting NCs' impact.
Low aqueous solubility of DOM | s = 0.986 mg/L | DOM's low solubility limits its absorption in the gastrointestinal tract, influencing bioavailability and pharmacokinetics.
pKa of DOM | 7.9 | DOM's pKa determines its solubility in salivary secretion, impacting sublingual absorption and subsequent systemic pharmacokinetics.
Impact of pH on DOM solubility | 27 times lower solubility at pH 6.8 than at pH 1.2 | The pH-dependence of DOM solubility affects its absorption and bioavailability, key factors in pharmacokinetics.
First-pass metabolism of DOM | Extensive first-pass metabolism in intestinal wall and liver | First-pass metabolism significantly reduces DOM's bioavailability, impacting pharmacokinetics.
Bioavailability of DOM on an empty stomach | ~15% on an empty stomach | The bioavailability variability due to food further complicates its pharmacokinetics.
Bioavailability of DOM in the presence of food | ~24% with food | Variation under differing dietary conditions affects pharmacokinetics and necessitates alternative delivery routes.
Role of drug nanocrystals (DOM-NC) | Increased saturation solubility (4× in water, 16× in saliva) | Nanocrystals improve solubility and dissolution rate, potentially enhancing DOM's pharmacokinetics.
Top-down nanomilling method | Produces stable nanocrystals with acceptable PI < 0.3 | The method improves drug dissolution, influencing pharmacokinetics by enhancing bioavailability.
Use of sublingual route for DOM | Avoids first-pass metabolism | Sublingual administration bypasses extensive metabolism, directly affecting systemic pharmacokinetics.
Polydispersity index of nanocrystals | PI = 0.147 indicates homogeneity | Stable particle size distribution ensures reliable dissolution, affecting subsequent pharmacokinetics.
Cryoprotectant influence | Mannitol and no cryoprotectant show stable size (~250 nm) | Stability over time maintains pharmacokinetically relevant dissolution profiles.
Ostwald–Freundlich equation | Particle size reduction increases saturation solubility | Nanocrystals enhance solubility, a critical factor affecting DOM's pharmacokinetics.
Enhanced dissolution profile in DOM-NC loaded printlets | ~70% released in 30 min vs <12% without NCs | Faster dissolution leads to improved systemic absorption and pharmacokinetics.
Absence of significant physicochemical interaction | FTIR/DSC analysis confirms stability | Ensures the preservation of pharmacokinetically relevant properties during formulation.