## Table 1
No._No. | Electro-Spraying_Electro-Spraying | Applied Voltage (kV)_Applied Voltage (kV) | Fluid Flow Rate (mL/h)_Core 1 | Fluid Flow Rate (mL/h)_Shell 2 | Theoretical Drug Content (%)_Theoretical Drug Content (%) | Products_Products
P1 | Single-fluid | 23 | 1.0 | -- | 28.6% | Monolithic particles
P2 | Single-fluid | 16 | -- | 1.0 | 28.6% | Monolithic particles
P3 | Coaxial | 18 | 0.6 | 0.4 | 28.6% | Core–shell nanoparticles

## Freetext Data
Data | Value | Relevance
These authors contributed equally to this work. | L.X., H.H., Y.D., S.Z., D.-G.Y. | This acknowledges the authors who contributed equally to the research about the development and analysis of drug delivery systems.
Raw ATP powders purity | 99.8% | Relevant as it confirms the quality and consistency of the acetaminophen used as the model drug in the study.
Technique used for particle fabrication | Modified coaxial electrospraying | Relevant as this method is central to the production and analysis of the advanced core–shell particle structures.
Sustained drug release period | 30.84 hours for 90% ATP release in core–shell particles | Demonstrates the effectiveness of the developed drug delivery system in achieving extended therapeutic effects, addressing the study's objective.
EE% of core–shell particles (P3) | 100.1 ± 3.1% | Relevant to assessing the efficiency of drug encapsulation in the newly developed delivery system.
Mechanism controlling ATP release in P3 | Fickian diffusion | Explains the sustained release characteristic of the drug, key to understanding the functional performance of the delivery system.
Material used for the core matrix | Cellulose acetate (Mw = 50,000) | Relevant as the insoluble polymer forms the sustained-release structure, which impacts drug delivery profiles.
Material used for the shell matrix | Polyvinylpyrrolidone (PVP K10, Mw = 8000) | Relevant as the soluble polymer forms the fast-release layer, contributing to the biphasic drug release.
Drug model used | Acetaminophen (ATP) | Central to the study for evaluating the release mechanisms and therapeutic potential of the developed materials.
Core-shell particle diameter | 0.87 ± 0.17 μm | Significant as it reflects the physical characteristics influencing drug release kinetics and system stability.
Technique comparison | Coaxial electrospraying vs. single-fluid electrospraying | Demonstrates innovation and improvement over traditional methods for achieving specific drug release profiles.
In vitro drug release time for 30% release | 0.32 hours for P3 | Relevant as it represents the fast therapeutic action enabled by the core–shell nanoparticles' design.
XRD findings | ATP lost crystalline state, presented amorphously | Critical to understanding the improved solubility and release behavior of poorly water-soluble APIs when encapsulated in the delivery system.
Compatibility findings | Fine compatibility of ATP with CA and PVP | Important for ensuring long-term stability and homogeneous drug distribution within the carrier matrices.
ATR-FTIR interactions | Hydrogen bonding and hydrophobic interactions between ATP and polymers | Relevant as these interactions stabilize the drug molecules in an amorphous form, aiding in controlled release.
Purpose of the study | Develop advanced nano drug delivery system for biphasic release of acetaminophen | Context of the research and motivation driving the exploration of novel drug delivery methods.
Not applicable | The paper does not describe a PK study in terms of patient sample size, blood/tissue sampling time points, or patient population. | The paper primarily focuses on the development and characterization of electrosprayed core-shell nanoparticles for drug delivery, including their controlled release mechanisms, but does not discuss pharmacokinetic (PK) studies.
Drug Release Mechanism | Typical Fickian Diffusion Model | The paper identifies the ATP release mechanism from the CA matrices, which follows a predictable diffusion model (Fickian), framing its release behavior, and is fundamental to understanding the conceptual drug delivery model used.
Drug Release Equation for CA-ATP Particles P1 | Q1 = 33.42 t^0.31 with correlation coefficient 0.9559 | The equation further validates the adherence to the Fickian diffusion model for drug release, demonstrating the mathematical foundation of a single-compartment model in dissolution.
Drug Release Equation for Core–Shell Particles P3 | Q3 = 33.42 t^0.15 with correlation coefficient 0.9952 | This regression equation underscores the biphasic partition approach within Fickian dynamics suggesting a nuanced compartmentalized diffusion behavior.
Biphasic Release Profile | Combination of Soluble and Insoluble Polymers | Conceptual model aligns with a dual-compartment-like release, specifically leveraging soluble polymer erosion for Phase I and insoluble polymer diffusion for Phase II, indicative of compartment-based dynamics.
Core solution ATP concentration | 2.0 g | Relevant for core fluid preparation to fabricate CA-ATP particles via single-fluid electrospraying.
Core solution CA concentration | 5.0 g | Relevant for core fluid preparation and determining matrix composition.
Core solution solvent mixture ratio | 1:4:1 ethanol:acetone:DMAc | Relevant for optimizing solvent compatibility and evaporation rate during electrospraying.
Shell solution ATP concentration | 2.0 g | Essential for shell fluid preparation to fabricate PVP-ATP particles via single-fluid electrospraying.
Shell solution PVP concentration | 5.0 g | Determines shell composition and impacts fast release phase during biphasic drug delivery.
Shell solution solvent mixture ratio | 6:4 ethanol:acetone | Important for ensuring proper dissolution of PVP and ATP in the shell fluid preparation.
Flow rate for core fluid | 0.6 mL/h | Estimated via syringe pump calibration, critical for core fluid delivery during electrospraying.
Flow rate for shell fluid | 0.4 mL/h | Optimized using pre-experiments to ensure shell structure formation in core-shell particles.
Electrospraying distance | 20 cm | Derived from pre-experimental setups and relevant to particle solidification and collection.
Applied voltage | Adjustable to maintain robust electrospraying | Estimated from pre-experiments, critical to initiating and sustaining electrospraying process.
Factors related to PVP dissolution | Easy dissolution of PVP | The fast dissolution of PVP-ATP particles and PVP shell influences the pulsatile release phase in pharmacokinetics.
Particle structure | Core-shell nanoparticle structure | The structure dictates the biphasic release profile, impacting the pharmacokinetics by providing fast initial release and sustained secondary release.
Polymer solubility | Soluble vs. insoluble polymers | The solubility characteristics drive the biphasic release, directly affecting the pharmacokinetics of the drug delivery system.
Surface morphology | Roughness and density of particles | Surface morphology changes influence drug release rates and pharmacokinetics.
Drug molecular state | Amorphous state of ATP | The amorphous state improves dissolution rates influencing bioavailability and pharmacokinetic properties.
Encapsulation efficiency | 100.4 ± 3.4% for P1, 99.5 ± 2.3% for P2, 100.1 ± 3.1% for P3 | High encapsulation efficiency ensures stable and predictable pharmacokinetics by maintaining drug concentrations in formulations.
Release mechanism | Erosion for PVP, Diffusion for CA | Mechanisms like erosion and diffusion directly shape drug release timing, impacting pharmacokinetics.
Gel formation by CA | Swelling and insoluble gel formation | CA gels influence sustained release, maintaining prolonged bioavailability and impacting pharmacokinetics.
Drug release phases | Pulsatile release (0.32 h), sustained release (30.84 h) | These release phases control therapeutic levels and pharmacokinetics over time.
Particle density | Higher density of core CA sections in P3 | Affects water penetration and gel formation rates, influencing sustained drug release and pharmacokinetics.
Drug diffusion routes | Shortest diffusion routes for ATP molecules | Drug diffusion routes impact how the drug reaches systemic circulation, affecting pharmacokinetics.