## Freetext Data
Data | Value | Relevance
NG coating enhances drug bioavailability | NG coating significantly prolonged retention in the gastrointestinal tract and showed better pharmacokinetics compared to other groups, with the greatest area under the curve (AUC) values for insulin absorption and sustained release effects. | Demonstrates how NG coating addresses poor gastrointestinal stability and rapid systemic elimination in oral drug delivery.
Acid resistance of NG gel | NG nanofiber networks remained intact and exhibited exceptional acid resistance properties in gastric fluids. | Relevant to addressing the challenge of gastrointestinal degradation for oral delivery of insulin.
Diabetic mice treatment outcomes | Ins@Alg/NG group lowered blood glucose levels to near normal and restored pancreatic islet function effectively compared to other formulations over a 90-day period. | Shows the therapeutic efficacy of the combination Ins@Alg/NG microgels in diabetic mice.
Mechanism of NG self-assembly | NG forms left-handed helical nanofibers in the presence of Ca2+ ions through ionic bonds and π–π interactions, stabilizing the structure. | Links the molecular interaction mechanism to NG's ability to form coatings for oral insulin delivery.
Ins resistance improvement | Ins@Alg/NG activated expression of IRS1, AKT, and AMPK while repressing GSK3-β. | Explains how Ins@Alg/NG ameliorates insulin resistance at the molecular level in diabetic treatment.
Synergistic effects of NG and Ins | Ins and NG together achieved better blood glucose control and pancreatic function recovery than Ins or NG alone in treated mice. | Highlights the combination's synergistic impact for diabetes therapy.
Prolonged serum insulin levels | Serum insulin levels lasted ≈60 hours in mice treated with Ins@Alg/NG versus rapid elimination with free Ins delivery. | Demonstrates controlled and sustained insulin release, relevant to overcoming rapid elimination issues.
Biodegradability in colon fluid | Alg/NG microgels swelled and degraded gradually in colonic fluid, releasing Ins and NG effectively over time. | Points to how NG coating ensures sustained release in the intestine for better glucose control.
Blood glucose levels monitoring duration | 120 days | Relevant because the study aimed to evaluate long-term blood glucose regulation in diabetic mice through oral administration of Ins@Alg/NG.
Patient sample size for PK study | Not explicitly stated for PK study; diabetic mice population used was "randomly divided into 5 groups (n = 10)" | Relevant as it indicates the size of diabetic mice groups for scientific comparisons on different treatment formulations, including Ins@Alg/NG.
Blood sampling time points for serum insulin levels | Every 3 days over 60 hours during pharmacokinetic measurement | Relevant because these sampling intervals help determine insulin absorption levels and pharmacokinetics in mice treated with Ins@Alg/NG.
Frequency of treatment administration | Oral administration every 3 days | Relevant to explain the design of the PK study—how frequent drug administration impacts slow insulin release and improved retention demonstrated by Ins@Alg/NG.
Patient population | Diabetic mice induced by high-fat diet and streptozocin (STZ) | Relevant as it specifies the modeled population representative of type 2 diabetes for testing PK characteristics of oral insulin delivery systems.
Control and experimental groups | Free insulin, Ins@Alg, Ins@Alg/NG | Relevant as multiple groups compare the pharmacokinetics of experimental formulation Ins@Alg/NG to baseline treatments.
In vivo biodistribution study time points | 3, 6, 12, 24, 48, and 72 hours for fluorescence imaging | Relevant because it specifies the tracking of gastrointestinal and systemic distribution and retention over known intervals, critical for assessing PK.
Study focus area for PK | Serum insulin levels and area under the curve (AUC) over 60 hours | Relevant because AUC informs bioavailability and effectiveness relative to oral formulations’ design parameters studied.
Pharmacokinetics findings | Ins@Alg/NG achieved sustained insulin release lasting up to 60 hours | Relevant as it directly informs on pharmacokinetic performance improvement of the novel Ins@Alg/NG formulation.
Model Type | Not explicitly stated | The study does not specify if a specific pharmacokinetic model, like 1-compartment or physiologically based model, was employed; however, pharmacokinetic analysis focusing on serum insulin levels and area under the curve suggests data-driven evaluation rather than a predefined model.
Simulation Techniques | Molecular Dynamics (MD) | Molecular dynamics simulations were used to understand molecular assembly mechanisms rather than a traditional pharmacokinetic compartmental model.
Nanocarrier Pharmacokinetics | Area Under Curve (AUC) measurement | The pharmacokinetics assessment involved measuring AUC (area under the curve) for insulin levels, which is a parameter often analyzed in compartment models but not described explicitly as such in the paper.
Delivery Observation | Small animal living fluorescent imaging | These tests tracked biodistribution, a feature that aligns more with physiologically based models, though the paper does not declare this as the framework.
Drug Release Dynamics | Sustained release analysis | The experimental data are focused on understanding drug release over time rather than fitting the results into an established pharmacokinetic model.
NG Gel Concentration | 25 mg/mL | Concentration determined as key parameter for NG self-assembly.
Ca2+ Ion Concentration | 0.2 to 0.8 mg | Critical for triggering NG gel formation.
Solution pH | pH 9 | Optimal pH enabling dissolution of NG and subsequent self-assembly with Ca2+.
NG Gel Average Nanofiber Diameter | ≈200 nm | Estimated via scanning electron microscopy (SEM) and atomic force microscopy (AFM), critical for assessing nanostructure.
Hydrophobic Interaction and Electrostatic Force | Driving forces | Confirmed by all-atom molecular dynamics simulations; key for NG helical assembly stability.
Simulation Box Size (All-atom MD) | 8 × 8 × 8 nm³ | Parameter for molecular dynamics simulation setup to explore assembly mechanism.
Simulation Box Size (Coarse-grained MD) | 40 × 40 × 40 nm³ | Used to simulate NG nanofiber assembly on a larger scale.
Temperature for MD Simulation | 298 K | Consistent across molecular dynamics simulations for stability.
NG Radius of Gyration (All-atom MD) | ≈2.7 nm | Parameter derived from MD simulations to describe NG cluster's dynamic formation.
NG Fiber Rotation Radius (SAXS) | 76.2 ± 1.5 nm | Derived from Small Angle X-ray Scattering, used to confirm fibers' spatial properties.
Crystallite Spacings (q-values from SAXS) | 0.26, 0.33, 0.39 q (Å)⁻¹ | Relevant for confirming crystalline properties of NG gel.
Loss Modulus (G'') vs Storage Modulus (G') | At strain >75%, G'' > G' | Characterized transition from gel to sol state, indicating mechanical properties.
Serum Insulin Retention Duration (Ins@Alg/NG) | ≈60 hours | Pharmacokinetic data relevant for assessing sustained release characteristics.
Simulated Time (All-atom MD) | 200 nanoseconds | Timeframe in simulations for NG and Ca2+ assembly behavior.
Simulated Time (Coarse-grained MD) | 1 microsecond | Timeframe for extended molecular dynamics simulation in CG models.
Encapsulation Rate of Insulin in Ins@Alg/NG | 83.5% | Rate confirming efficiency of insulin encapsulation in microgels.
Encapsulation Rate of NG in Ins@Alg | 77.2% | Similar parameter specific to NG encapsulation, relevant for synergy evaluation.
Nanofiber Resistance to Gastric Acid | Stable after 3-6 hours | Parameter from acid-resistance tests validating applicability of NG coating in vivo.
Dynamic Frequency Scan Results (Rotational Rheology) | G' > G'' | Indicates strong gel mechanical properties suitable for oral delivery applications.
--- | --- | ---
NG assembled into helical nanofibers in the presence of Ca2+ | Nateglinide (NG) in the presence of Ca2+ forms left-handed helical nanofibers | This assembly increases stability and resistance to degradation, influencing pharmacokinetics by enabling prolonged intestinal release.
NG nanofibers resistant to degradation in gastric acid | NG nanofibers withstand strong gastric acid | This resistance ensures stability and preserves the pharmacokinetics of insulin carried within.
Prolonged circulation of Insulin and NG from Ins@Alg/NG | Sustained release observed in the intestinal tract | Sustained release from the microgel system improves the overall bioavailability and pharmacokinetics of insulin and NG.
Chiral assembly influenced by divalent cations (Ca2+, Zn2+, Mg2+) | Ca2+ was essential for assembling NG into helical fibers, while Zn2+ and Mg2+ also contributed to assembly but with varied results | The choice of cations directly affects NG self-assembly and consequently alters the release profile and pharmacokinetics.
Optimal pH value for NG dissolution and assembly | pH 9 was identified as ideal for NG self-assembly into the gel in the presence of Ca2+ | pH impacts NG’s assembly, and hence, its absorption and pharmacokinetic behavior.
Concentration effect on gelation | Minimum gelation concentration: 25 mg/mL | The concentration determines the NG's assembly into stable networks, influencing drug delivery and pharmacokinetics.
Rotational radius and hydrophobic interaction | NG gel had a radius of gyration of ≈76.2 nm with contributions from hydrophobic interaction | Stable nanostructures through interactions contribute to sustained pharmacokinetics.
Slow degradation profile in colonic fluid | NG gel persisted in simulated colonic fluid for up to 48 hours | Prolonged degradation profile supports extended release and improved therapeutic outcomes tied to pharmacokinetics.
Pharmacokinetic parameters of Ins@Alg/NG | Serum insulin concentration lasted for ≈60 hours with improved AUC | Prolonged systemic presence and enhanced AUC signify improved pharmacokinetics.
Dynamic assembly stabilized by ionic bonds and π–π interactions | Ca2+ and benzene ring interactions stabilized NG helical assembly | Molecular stability underpins improved pharmacokinetics.