## Freetext Data
Data | Value | Relevance
--- | --- | ---
Authors | Zhaowenbin Zhang, Di Chang, Zhen Zeng | Identifies the contributors responsible for the primary work, essential for attribution and authorship analysis.
Primary Innovation | Development of CuCS/Cur wound dressing | Central to the study's innovation on healing and nerve regeneration.
Composition | Copper-doped calcium silicate (CuCS), Curcumin (Cur), Polycaprolactone, Gelatin | Highlights the unique formulation used in the CuCS/Cur dressing relevant for material characterization.
Main Functionality | Releases bioactive Cu2+-Cur chelates | Explains how the innovation promotes nerve and vascular regeneration for clinical application.
Key Finding | Cu2+-Cur chelate promotes neural network reconstruction | Provides evidence of the study's success, ensuring relevance to neural regeneration.
Burn Severity Addressed | Third-degree burns | Specifies the wound type treated, essential for contextual applicability.
Angiogenesis Stimulation | Cu2+-Cur enhances vascularization | Critical for nutrient supply and integral to wound healing and neural repair.
Animal Model Used | BALB/c mice | Details experimental setup, important for understanding the real-world translational relevance.
Release Mechanism | Mild alkaline microenvironment created by CuCS dissolves Cur | Demonstrates the molecular synergy facilitating bioavailability, crucial for absorption and efficacy.
Cell Models | HUVECs, HHDPCs, PC12 | Identifies the experimental cell types tested, directly linked to functional validation.
Expression Metrics | GFAP, β-Tubulin expression elevated | Relevant to biochemical markers supporting nerve regeneration evidence.
Primary Output | Accelerated wound healing and nerve regeneration | Directly addresses clinical challenges in conventional treatment.
Cu2+-Cur Results | Reduction in cytotoxicity from Cu2+ alone | Builds confidence in the mechanism’s biocompatibility and therapeutic safety.
Supplementary Insight | Reconstruction of hair follicles pivotal for nerve regeneration | Introduces a novel aspect of wound healing dynamics tied to nervous system repair.
Significance | Synergistic chelation of bioactive ions and Cur | Establishes the core scientific novelty, guiding future material designs.
Patient sample size | 30 6-week-old female BALB/c mice | Patient sample size provides the basis for assessing the robustness and validity of the observed effects of the CuCS/Cur treatment.
Blood/tissue sampling time points | Days 6 and 12 post-surgery | Sampling time points are crucial for evaluating the progression of wound healing and nerve regeneration over specific time intervals.
Patient population | BALB/c mice with deep third-degree burn wounds | The use of a standardized mouse model of burn wounds is key for assessing the treatment's efficacy and translatability to potential human applications.
Model | Third-degree burn model in mice | The paper utilizes a third-degree burn model in mice to study the efficacy of the CuCS/Cur wound dressing in promoting nerve regeneration and skin healing, demonstrating its application in a realistic physiological scenario.
TEOS molar ratio in sol-gel synthesis | 1:0.16:8 (TEOS:HNO3:H2O) | Provides the molar ratio for the hydrolysis reaction in synthesizing CuCS, crucial for reproducibility of material preparation from the sol-gel process.
Copper doping level in CuCS | 5 mol% | Indicates the proportion of calcium replaced by copper in the CuCS matrix, essential for the material's biological activity evaluation.
Cu/Si molar ratio in sol preparation | (0.05+0.95)/1 | Represents the ratio of combined copper and calcium relative to silicon, key for creating the bioactive ceramic environment in the wound dressing.
Calcination temperature for CuCS synthesis | 800°C | Specifies the temperature necessary for annealing CuCS during production, affecting the ceramic's crystallinity and ion-release profiles.
Electrospinning voltage | 15 kV | Determines the electrospinning condition used to fabricate CuCS/Cur fiber membranes, impacting fiber morphology and uniformity.
Injection rate for electrospinning | 0.02 mL/min | Establishes the flow rate for the polymer mixture during membrane production, influencing the overall spinnability.
Collection distance in electrospinning | 15 cm | Refers to the spatial setup between the needle tip and collector, critical for producing consistent membrane structures.
Fiber membrane Cur loading | 1%, 5%, 10% | Lists the curcumin concentrations used, shown to influence biological effects such as cell viability and cytotoxicity in experiments.
Fiber membrane CuCS loading | 1 mg, 5 mg, 10 mg | Quantifies the CuCS incorporated per membrane, pivotal for evaluating release profiles of bioactive ions.
Cur release profile on day 5 | 2.78 ± 0.04 μg/mL (1-CuCS/Cur); 4.91 ± 0.05 μg/mL (5-CuCS/Cur); 9.24 ± 0.06 μg/mL (10-CuCS/Cur) | Relevant for estimating bioavailability improvements provided by different Cur loading ratios in wound repair.
Cu2+ release profile on day 5 | 21.06 ± 0.02 μg/mL (1-CuCS/Cur); 36.08 ± 0.03 μg/mL (5-CuCS/Cur); 75.02 ± 0.08 μg/mL (10-CuCS/Cur) | Specifies ion-release quantities correlating with angiogenic and regenerative effects in tissue repair.
Wound healing percentage | Nearly complete on day 12 (CuCS/Cur group) | Used to measure tissue recovery rate impacted by the fiber membrane treatment.
Cell viability enhancement percentage | 1.15–1.19 times for HUVECs; 1.13–1.17 times for HHDPCs (Cu2+-Cur chelate) | Shows improvement under CuCS/Cur stimulation, vital for material effectiveness in promoting skin regeneration.
Cell migration rates (Cu2+-Cur chelate) | 78.11 ± 0.39% for HUVECs; 77.60 ± 0.74% for HHDPCs; 2.63 times improvement for PC12 cells | Demonstrates mobilization rates that substantiate the chelate's role in neural and vascular repair.
Nerve tissue length enhancement | Greatest in CuCS/Cur group (statistical significance) | Provides the estimated regenerative impact directly attributed to nerve-related cell production facilitated by the fiber dressing.
Growth factor expressions | Significant enhancement of GFAP and β-tubulin in PC12 and HHDPCs | Shows marker expressions indicative of nerve-related and differentiation effects enabled by Cu2+-Cur chelates.
Cur solubility | Curcumin (Cur) has poor solubility and low bioavailability, influencing its pharmacokinetics when used alone. | Relevant because solubility directly impacts the bioavailability and effectiveness of Curcumin in wound healing applications.
Alkaline microenvironment | Silicate bioceramics create a mild alkaline microenvironment (pH 8.5–9.5), enhancing the dissolution and bioavailability of flavonoids like Curcumin. | Relevant as creating a suitable pH aids in improving Curcumin absorption, which influences its pharmacokinetics.
Chelation effect | Cu2+ ions released from CuCS chelate with Curcumin, forming Cu2+-Cur chelates with enhanced bioactivity. | Relevant to pharmacokinetics because chelation prevents Cu2+'s toxicity and enhances the therapeutic impact of Curcumin.
Sustained drug delivery | CuCS/Cur dressing releases Cu2+ and Cur gradually over 5 days, optimizing absorption and reducing toxicity. | Relevant since sustained release ensures consistent pharmacokinetics and therapeutic levels in the wound.
Interactions with bioceramics | CuCS bioceramics improve Cur solubility without using harmful solvents, promoting safe and effective drug action. | Relevant as bioceramic interaction inherently influences how Cur’s pharmacokinetics are optimized.
Tissue-based absorption | Cu2+-Cur chelate exhibits specific biological effects on wound-site cells, enhancing localized absorption. | Relevant because localized absorption modifies how the drug interacts with and repairs tissues, influencing pharmacokinetics.
Flavonoid-ion synergy | Chelation between bioactive ions (Cu2+) and flavonoids (Cur) improves drug absorption and systemic regulation of skin-related cells. | Relevant due to the enhanced bioactivity impacting the pharmacokinetic profile for wound applications.