## Table 1
SDSscodes | PVP(g) | EE100(g) | Drug: Polymer ratio (w/w) | Preparation Technique
KN1 | 2 | … | 1:1 | KN
KN3 | 6 | … | 1:3 | KN
KN5 | 10 | … | 1:5 | KN
SE1 | 2 | … | 1:1 | SE
SE3 | 6 | … | 1:3 | SE
SE5 | 10 | … | 1:5 | SE
SE-EE1 | … | 2 | 1:1 | SE
SE-EE3 | … | 6 | 1:3 | SE
SE-EE5 | … | 10 | 1:5 | SE
SE-CO1 | 2 | 4 | 1:1:2 | SE
SE-CO2 | 3 | 3 | 1:1.5:1.5 | SE
SE-CO3 | 4 | 3 | 1:2:1.5 | SE
SE-CO4 | 4 | 2 | 1:2:1 | SE

## Table 2
CC-SDSs | Drug content(%) | Hausner’s ratio | Carr’s index(%) | Angle of repose(°) | Flowability
KN1 | 95.09 ± 0.36 | 1.02 ± 0.2 | 8.85 ± 0.09 | 26.03 ± 0.12 | Excellent
KN3 | 95.93 ± 0.13 | 1.10 ± 0.01 | 5.95 ± 0.44 | 27.98 ± 0.03 | Excellent
KN5 | 96.21 ± 1.54 | 1.07 ± 0.02 | 7.96 ± 0.43 | 27.39 ± 0.23 | Excellent
SE1 | 98.49 ± 0.62 | 1.04 ± 0.02 | 7.96 ± 0.33 | 28.66 ± 0.34 | Excellent
SE3 | 99.01 ± 0.25 | 1.06 ± 0.03 | 7.94 ± 1.03 | 26.04 ± 1.02 | Excellent
SE5 | 98.30 ± 1.05 | 1.07 ± 0.03 | 5.54 ± 0.03 | 27.63 ± 0.46 | Excellent
SE-EE1 | 99.45 ± 0.93 | 1.03 ± 0.01 | 7.5 ± 0.04 | 29.00 ± 0.54 | Excellent
SE-EE3 | 99.12 ± 0.08 | 1.05 ± 0.04 | 8.22 ± 0.77 | 28.32 ± 0.39 | Excellent
SE-EE5 | 99.09 ± 0.90 | 1.05 ± 0.03 | 6.04 ± 0.23 | 27.65 ± 0.45 | Excellent
SE-CO1 | 98.20 ± 1.23 | 1.08 ± 0.01 | 6.65 ± 0.26 | 25.89 ± 0.35 | Excellent
SE-CO2 | 97.99 ± 0.33 | 1.07 ± 0.02 | 7.12 ± 0.19 | 26.77 ± 0.52 | Excellent
SE-CO3 | 98.20 ± 0.24 | 1.04 ± 0.03 | 7.91 ± 0.26 | 28.29 ± 0.62 | Excellent
SE-CO4 | 96.04 ± 1.90 | 1.04 ± 0.02 | 6.66 ± 0.55 | 27.61 ± 0.44 | Excellent

## Table 3
Formulae codes_Formulae codes | CC-SDSs(mg/mL)_CC-SDSs(mg/mL) | CC-polymers physical mixture (mg/mL)_CC-polymers physical mixture (mg/mL) | Enhancement ratio_CC-SDSs | Enhancement ratio_Physical mixtures
KN1 | 0.010 ± 0.005 | 0.003±0.003 | 41.493 | 12.448
KN3 | 0.014 ± 0.009 | 0.004±0.001 | 58.091 | 16.597
KN5 | 0.017 ± 0.003 | 0.005±0.002 | 70.539 | 20.746
SE1 | 0.050 ± 0.008 | - | 207.468 | -
SE3 | 0.140 ± 0.102 | - | 580.912 | -
SE5 | 0.152 ± 0.042 | - | 630.705 | -
SE-EE1 | 1.277 ± 0.577 | 0.007 ± 0.010 | 5298.755 | 29.045
SE-EE3 | 5.311 ± 0.345 | 0.028 ± 0.033 | 22037.344 | 116.182
SE-EE5 | 6.516 ± 0.508 | 0.033 ± 0.052 | 27037.344 | 136.929
SE-CO1 | 1.813 ± 1 | 0.005 ± 0.002 | 7522.821 | 20.746
SE-CO2 | 5.264 ± 1.523 | 0.014 ± 0.020 | 21842.323 | 58.091
SE-CO3 | 5.564 ± 1.619 | 0.007 ± 0.001 | 23087.136 | 29.045
SE-CO4 | 4.009 ± 1.527 | 0.004 ± 0.009 | 16634.854 | 16.597
CC | 0.00024 ± 0.0002

## Table 4
Formulae codes_Formulae codes | CC-SDSs(mg/mL)_CC-SDSs(mg/mL) | CC-polymers physical mixture (mg/mL)_CC-polymers physical mixture (mg/mL) | Enhancement ratio_CC-SDSs | Enhancement ratio_Physical mixtures
KN1 | 0.001 ± 0.003 | 0.003 ± 0.004 | 4.149 | 12.448
KN3 | 0.003 ± 0.051 | 0.003 ± 0.001 | 12.448 | 12.448
KN5 | 0.007 ± 0.055 | 0.006 ± 0.009 | 29.045 | 24.896
SE1 | 0.012 ± 0.011 | - | 49.792 | -
SE3 | 0.013 ± 0.031 | - | 53.941 | -
SE5 | 0.015 ± 0.083 | - | 62.24 | -
SE-EE1 | 0.903 ± 0.700 | 0.008 ± 0.002 | 3746.887 | 33.195
SE-EE3 | 5.201 ± 1.050 | 0.035 ± 0.003 | 22037.344 | 116.182
SE-EE5 | 6.550 ± 1.639 | 0.062 ± 0.050 | 27037.344 | 136.929
SE-CO1 | 1.943 ± 0.299 | 0.003 ± 0.002 | 8062.24 | 12.448
SE-CO2 | 2.339 ± 1.009 | 0.016 ± 0.020 | 9705.323 | 66.390
SE-CO3 | 3.954 ± 1.001 | 0.007 ± 0.003 | 16406.639 | 29.045
SE-CO4 | 0.010 ± 0.002 | 0.003 ± 0.007 | 41.493 | 12.448
CC | 0.00024 ± 0.0002

## Table 5
Formulae codes_Formulae codes | CC-SDSs(mg/mL)_CC-SDSs(mg/mL) | CC-polymers physical mixture (mg/mL)_CC-polymers physical mixture (mg/mL) | Enhancement ratio_CC-SDSs | Enhancement ratio_Physical mixtures
KN1 | 0.125 ± 0.091 | 0.005 ± 0.004 | 471.698 | 18.867
KN3 | 0.597 ± 0.172 | 0.006 ± 0.002 | 2252.830 | 22.641
KN5 | 0.648 ± 0.213 | 0.010 ± 0.032 | 2445.283 | 40.754
SE1 | 0.552 ± 0.242 | - | 2083.018 | -
SE3 | 2.353 ± 1.009 | - | 8879.245 | -
SE5 | 2.756 ± 0.942 | - | 10400.210 | -
SE-EE1 | 0.004 ± 0.003 | 0.0002 ± 0.0001 | 15.094 | 0.826
SE-EE3 | 0.095 ± 0.004 | 0.0002 ± 0.003 | 358.490 | 0.852
SE-EE5 | 0.097 ± 0.033 | 0.0004 ± 0.0008 | 366.037 | 1.630
SE-CO1 | 0.173 ± 0.009 | 0.001 ± 0.007 | 652.830 | 3.773
SE-CO2 | 0.156 ± 0.123 | 0.002 ± 0.009 | 588.679 | 7.547
SE-CO3 | 0.150 ± 0.005 | 0.001 ± 0.027 | 566.037 | 3.773
SE-CO4 | 0.003 ± 0.019 | 0.003 ± 0.041 | 11.320 | 11.320
CC | 0.00026 ± 0.0005 | - | - | -

## Table 6
Predicted PK parameters | Commercial CC tablet | SE-EE5
AUC ng * hr/mL | 113.07 | 3094
Cmax ng/mL | 8.85 | 259.95
Tmax (hr) | 2.5 | 0.5

## Table 7
Wavelength (cm-1)_Wavelength (cm-1) | Type of the bonds_CC | Type of the bonds_Eudragit E100
3417.24 | N-H stretching
2860.88, 2940.91, and 3000 | Aliphatic and aromatic C-H stretching
1613.16 | N-H bending
1752.98 and 1715.37 | C = O stretching
1349.93 | C-N stretching
1033.66 | C-O ether
2820 and 2770 |  | C-H stretching in Dimethylamino group
1485.88 and 3010.3 |  | C-H stretching
1155.15 |  | Ester group vibration stretching
1732.73 |  | C = O stretching

## Freetext Data
Data | Value | Relevance
Drug Bioavailability | Approximately 15% | Bioavailability is critical in understanding how much of the orally administered drug reaches systemic circulation, particularly for CC classified as BCS Class II.
Solubility Enhancement Factor | 27,037.344 | This remarkable increase highlights the technique's success in addressing CC's poor solubility, a major limitation for its bioavailability.
Carrier Polymer | Eudragit E100 | The choice of a pH-sensitive polymer directly impacts solubility improvement and drug release characteristics in acidic and acetate media.
Optimized Solid Dispersion System | SE-EE5 (1:5 ratio drug: polymer) | The best-performing system in terms of solubility improvement, indicating ideal parameters for formulation design.
Mechanisms of Solubility Enhancement | Conversion to amorphous form, nanoparticle formation | Both mechanisms synergistically contribute to the increased dissolution rate and solubility of CC.
Bioavailability Classification | BCS Class II | Contextualizes the solubility-limited absorption issues addressed in the study.
Preparation Method for SDS | Solvent evaporation | Proven superior to kneading technique, emphasizing reproducibility and dispersion uniformity essential for drug solubility enhancement.
IVIVC Results | Higher predicted AUC and Cmax for SE-EE5 | Direct correlation establishes the clinical relevance and potential pharmacokinetic advantage of the optimized SDS.
Nanoparticle Size | 203.2±0.418 nm | Demonstrates the formation of nanoparticles that aid solubility and dissolution enhancement, particularly in acidic conditions.
Stability Study Duration | 12 months | Confirms long-term robustness and maintenance of amorphous state, crucial for consistent drug performance.
Dissolution Media | Acidic (pH 1.2), acetate (pH 4.5), phosphate (pH 6.5) buffer | Tests conducted across multiple media provide a comprehensive understanding of the formulation's versatility and adaptability in varied pH conditions.
Infrared Spectroscopy Utility | No chemical interaction observed | FTIR results indicate the structural integrity of CC and polymers, critical for safety and efficacy.
Drug Content | 97.2 ±0.04% after storage | This metric reflects high formulation stability, ensuring reliable dosing and therapeutic effect over time.
Drug Absorption Site | Proximal small intestine | Drug solubility improvement targets absorption in P-gp-poor regions, enhancing bioavailability.
PK Study Design | Simulated pharmacokinetics study | Provides insight into the study being simulation-based, not actual patient trials.
Methodology | Convolution method utilized | Indicates how plasma drug concentration vs. time profiles were predicted.
Sampling Methodology | Cumulative drug release (%) converted into drug amount at each sampling time point | Essential for translating in vitro data to potential in vivo implications.
Calculation Basis | First-order elimination rate constant used for drug elimination calculations | Clarifies how drug plasma levels over time were theorized.
Drug Bioavailability Assumption | 15% bioavailability | Relevant for the study’s accuracy in simulating plasma concentration.
Volume of Distribution | 0.13 L/kg | Represents the physiological parameter considered in the PK simulation.
Half-life Assumption | 9 hours | The half-life assumption is critical for modeling elimination and plasma drug levels.
Simulated Timeframe | Drug plasma concentration-time intervals: 0–24 hours | Indicates the temporal range over which simulated results were predicted.
Key Outputs | AUC, Tmax, and Cmax calculated | Relevant as these are the primary pharmacokinetic parameters reported.
Primary Outcome | Enhanced dissolution drastically predicted bioavailability | Serves as a takeaway connecting dissolution improvement with bioavailability impact.
Convolution method | One-stage convolution method | The study utilized this model for IVIVC, employing pharmacokinetic properties to predict plasma drug concentration and simulate CC bioavailability.
IVIVC | In vitro-in vivo correlation | The study’s model is based on correlating dissolution and plasma drug concentrations, which is directly relevant for understanding the pharmacokinetics of CC.
Linear Regression Coefficient | R² = 0.998 | Indicates a strong correlation in IVIVC between the simulated data and expected bioavailability, enhancing reliability of the chosen model for CC pharmacokinetics.
Pharmacokinetic Parameters | Derived from published literature (Bioavailability: 15%, Half-life: 9 hrs., Volume of Distribution: 0.13 L/kg) | These parameters are foundational inputs for the convolution model predicting CC’s plasma concentration over time.
Bioavailability Factor (F) | 15% | This parameter determines the proportion of drug absorbed into systemic circulation and was obtained from published literature.
Half-life (t1/2) | 9 hrs | Crucial in predicting drug elimination rate, sourced from published pharmacokinetic studies.
Volume of Distribution (Vd) | 0.13 L/kg | Essential for determining plasma concentrations, derived from reliable references.
Linear Regression Coefficient (R2) | 0.998 | Used to assess IVIVC correlation, calculated in this study for SE-EE5 and commercial tablets.
Retention Time | 4.659 minutes | Indicates the chromatographic behavior of CC, derived from HPLC analysis performed in this study.
Elimination Rate Constant (Ke) | 0.693/9 hrs | Computed using CC's known half-life, relevant for predicting plasma concentration during IVIVC.
Cmax (SE-EE5) | Higher than commercial tablet, specific value calculated | Assesses simulated peak plasma concentration, derived from convoluted IVIVC method.
AUC (SE-EE5) | Higher than commercial tablet, specific value calculated | Reflects drug exposure; estimated via predicted plasma profiles during IVIVC.
Solubility Enhancement Ratio (acidic medium, SE-EE5) | 27037.344 | Indicates solubility improvement; derived from experimental dissolution study.
Nanoparticle Diameter | 203.2±0.418 nm | Relevant for nanoparticle size analysis; obtained via DLS testing.
Polydispersity Index (PDI) | 0.189 | Indicates uniform particle size distribution; established using DLS methods relevant to enhancing bioavailability.
Angle of Repose | Variable values based on formulation, measured | Assesses flow properties in powder samples, examined experimentally.
Carr’s Compressibility Index | Variable values based on formulation, calculated | Evaluates powder flow and compressibility properties; derived from experimental data.
Hausner Ratio (HR) | Variable values based on formulation, calculated | Indicates flowability of powders; relevant for formulation suitability, measured experimentally.
Tapped Density | Variable values based on formulation, calculated | Used to evaluate physical density of SDS powder formulations; determined experimentally.
Bioavailability Factor | 15% | Bioavailability is a pharmacokinetic parameter, and the study reports CC's low bioavailability due to its poor solubility and P-gp-mediated efflux.
Half-life | 9 hours | The plasma half-life of CC is critical for understanding drug elimination rates, a key pharmacokinetic factor.
Volume of Distribution | 0.13 L/kg | This parameter impacts the drug's distribution across body compartments, an essential pharmacokinetic consideration.
P-glycoprotein (P-gp) efflux | CC is a substrate of P-gp, leading to its efflux into the intestinal lumen | P-gp efflux influences drug absorption rates, site-specific bioavailability, and overall pharmacokinetics for oral formulations.
Solubility Enhancement Ratio | Up to 27,037.344-fold increase in acidic medium (SE-EE5 formulation) | Improved solubility directly enhances the dissolution rate, crucial for optimizing pharmacokinetics in poorly soluble BCS II drugs.
Drug Dissolution in GIT | Dissolution enhanced in upper GIT regions with SE-EE5 formulation | Improved drug dissolution in absorption-favorable regions reduces rate-limited absorption risk, crucial for pharmacokinetics of CC.
Nanoparticle Formation | Average particle size of 203.2 nm (SE-EE5 solution in HCl) | Nanoparticles enhance solubility and bioavailability, influencing drug plasma concentrations and pharmacokinetics.
Initial Dissolution in Acidic Media | 98.5±3.85% dissolved in the first 15 mins (SE-EE5) | Rapid dissolution in gastric media aids absorption before the P-gp-rich distal intestine, impacting pharmacokinetics.
Amorphous State Conversion | Crystalline CC transformed into an amorphous state (SE-EE5 system) | Amorphous state minimizes lattice energy barriers, improving solubility and absorption kinetics.
Simulated Cmax Improvement | Higher predicted Cmax vs. commercial tablets | Elevated peak plasma concentration from enhanced dissolution influences systemic drug levels and pharmacokinetics.