## Table 1
Sample | S BET (m2/ g) | S Lang (m2/ g) | V micro (cm3/ g) | D (Å)a | n molecules, DFT calcdb
MOF-808 | MOF-808 | MOF-808 | MOF-808 | MOF-808 | MOF-808
pristine | 1340.4 | 2115.2 | 0.714 | 34.9 | –
AMP | 870.6 | 1418.4 | 0.475 | 31.2 | 24 (6)
mAMP | 929.0 | 1516.8 | 0.509 | 29.2 | 21 (5.25)
COC | 844.6 | 1382.9 | 0.460 | 33.6 | 12 (3)
MDMA | 962.3 | 1507.0 | 0.504 | 31.7 | 10 (2.5)
UiO-67 | UiO-67 | UiO-67 | UiO-67 | UiO-67 | UiO-67
pristine | 2405.8 | 3306.6 | 1.203 | 19.9 | –
AMP | 7.5 | 12.5 | 0.005 | 65.2 | 9 (9)
mAMP | 12.2 | 22.8 | 0.007 | 59.3 | 7 (7)
COC | 24.3 | 40.7 | 0.014 | 47.2 | 6 (6)
MDMA | 15.6 | 25.0 | 0.009 | 57.4 | 3 (3)
NU-1000 | NU-1000 | NU-1000 | NU-1000 | NU-1000 | NU-1000
pristine | 1958.5 | 2660.7 | 1.249 | 27.0 | –
AMP | 978.6 | 1275.6 | 0.637 | 37.8 | 55 (18.33)
mAMP | 448.3 | 587.3 | 0.291 | 38.1 | 38 (12.67)
COC | 1317.7 | 1788.1 | 0.842 | 35.9 | 38 (12.67)
MDMA | 594.8 | 779.0 | 0.381 | 35.8 | 23 (7.67)

## Table 2
Unnamed: 0_level_0_MOF | RDS band wavenumbers (cm–1)_AMP | RDS band wavenumbers (cm–1)_mAMP | RDS band wavenumbers (cm–1)_MDMA | RDS band wavenumbers (cm–1)_COC
MOF-808 exp. | 1603 (−4) | 1613 (8) | 1613 (3) | 867b (−3)
MOF-808 calcd. | 1597 (9) | 1597(13) | 1617 (−5) | 877 (1)
UiO-67 exp. | 1614 (8) | 1613 (8) | 1612 (2) | 1283 (4)
UiO-67 calcd. | 1597 (11) | 1596 (11) | 1618 (−8) | 1274 (0)
NU-1000 exp. | 1606 (−1) | 1603 (−4) | 1606 (−4) | 1277 (7)
NU-1000 calcd. | 1608 (1) | 1597 (−6) | 1617 (−7) | 1274 (−5)

## Freetext Data
Data | Value | Relevance
--- | --- | ---
Worldwide Drug Abuse Estimate 2021 | 296 million people aged 15–64 | Quantifies the magnitude of drug abuse globally, highlighting the need for innovative detox systems.
Growth in Drug Abuse in a Decade | 23% | Illustrates the urgency in developing solutions for increasing substance abuse trends.
Most Abused Substances | Amphetamine, Methamphetamine, MDMA, Cocaine | Identifies the focus of the study, highlighting the substances the detoxification method targets.
MOF Examined | NU-1000, UiO-67, MOF-808 | Defines the types of Zr-based MOFs evaluated for drug adsorption capabilities.
NU-1000 Drug Removal Efficiency in Water | Up to 90% | Indicates NU-1000's effectiveness in removing drugs of abuse, showcasing its potential for real-world applications.
NU-1000 Drug Removal Efficiency in SNF | Up to almost 100% | Demonstrates the efficiency of NU-1000 under simulated nasal administration conditions, relevant for emergency detox.
MOF Stability in Simulated Nasal Fluid | NU-1000, MOF-808 were stable; UiO-67 partially amorphized | Highlights the structural resilience of Zr-based MOFs under physiological conditions.
Selectivity Experiment Outcome | 90% and 100% removal of MDMA and Cocaine respectively by NU-1000 | Shows the applicability of NU-1000 in multi-drug overdose scenarios.
Stable MOF Degradation Products | No Zr or Organic Linker Release in SNF (NU-1000 and MOF-808) | Indicates minimal risk of toxic by-products, critical for safe biomedical applications.
Adsorption Mechanism | π–π Stacking | Explains the interaction between MOFs and adsorbed drugs, vital for understanding detoxification efficiency.
Raman Detection Threshold | As low as 5 mg/g | Notes a sensitive detection method for drug adsorption within MOFs, supporting diagnostics and quality control.
Observed Toxicity of Psychoactive Substances | Increased zebrafish locomotor activity and cardiotoxic effects (MDMA, Cocaine) | Highlights the study model’s response to tested drugs, relevant for assessing detox efficacy.
In Vitro Cytotoxicity of MOFs | Low cytotoxicity on H9C2 and PG-4 cell lines | Confirms MOF safety, essential for biomedical applications.
In Vivo Model Organism | Danio rerio (zebrafish) | Indicates the use of zebrafish as an analogue for human biological response, validating the study's findings.
Funding Source | National Science Centre, Poland (UMO-2021/43/B/NZ7/00827) | Provides context on the research’s financial and institutional backing, ensuring credibility.
Future Applications Highlighted | On-site detox by nonspecialists | Shows practical, real-world application potential of MOF detox systems.
Computed Adsorption Energies | Ranging from -0.422 eV (AMP@NU-1000) to -1.012 eV (COC@UiO-67-str3) | Supports the mechanistic understanding of drug-MOF interactions.
Multi-Drug System Performance | NU-1000 retained ~85% sorption efficiency after 3 uses | Demonstrates the reusability and practicality of NU-1000 in emergency scenarios.
Locomotor Reduction | MDMA locomotor effects reduced by 50 μM NU-1000 | Indicates effective drug neutralization in zebrafish model, showing therapeutic impact.
Heart Rate Effects | MDMA increased zebrafish heart rate reduced by UiO-67 | Demonstrates partial cardio-protective effect of certain MOFs amidst MDMA toxicity.
--- | --- | ---
Experimental Model | Zebrafish (Danio rerio) | The use of zebrafish larvae provides a model for in vivo toxicity and allows for the extrapolation of drug interaction within small organisms.
Population Characteristics | AB strain zebrafish | Demonstrates the choice of a genetically consistent population suitable for comparative studies.
Experimental Sample Size | 12 larvae per treatment group | Shows the sample size for replicates in the study, important for statistical validity.
PK Sampling Time Frame | Observations were conducted over 96 hours post-fertilization (hpf) | Reflects the timeframe for observing pharmacokinetics and toxicity effects in a rapid-developing in vivo system.
PK Measurements | Heart rate was monitored for 15 seconds and locomotor activity tracked for 10 minutes | Indicates the specific measurements taken to assess pharmacokinetics and physiological effects.
Sampling Methods | Danio rerio embryos were placed in treatment or control solutions and observed across time points | Details the actual methodology for sampling, including the environment the zebrafish were exposed to.
Toxicity Assessment | Heartbeat and locomotor activity | Relevant because these are representative pharmacodynamic endpoints to infer pharmacokinetic interactions indirectly.
Environmental Context | Immersion in water solutions containing the studied materials and/or drugs | Relevant as the PK and dynamic studies are performed under controlled aqueous exposure conditions.
Model | Zebrafish (Danio rerio) embryonic and larval model | The zebrafish model was used in this study as an in vivo system to assess the cardiovascular and neurological impacts of psychoactive substances and the potential efficacy of MOFs as detoxification agents.
Model | In vitro cellular models using PG-4 (feline astrocytes) and H9C2 (rat cardiomyoblasts) | These in vitro models were used to study the cytotoxicity of the MOFs and evaluate their safety and effectiveness in systems analogous to the nervous and cardiovascular systems.
Model | DFT and Monte Carlo modeling | Density Functional Theory (DFT) and Monte Carlo simulations were used to predict the interactions between MOFs and drug molecules, aiding in understanding the adsorption mechanisms and vibrational spectra.
Model | Simulated Nasal Fluid (SNF) environment | The SNF medium was used to mimic physiological conditions for the in situ application of MOFs for drug adsorption via nasal administration.
Model | Pseudo-first and pseudo-second-order kinetic models | Used for analyzing the adsorption processes and kinetics of drug removal by the MOFs, providing insight into the interaction dynamics.
BET surface area of MOF-808 | 1340.4 m2/g | Indicates the structural parameter of MOF-808 determined using low-temperature nitrogen adsorption, essential for evaluating its adsorption efficiency.
BET surface area of UiO-67 | 2405.6 m2/g | Provides the specific surface area of UiO-67 calculated from low-temperature nitrogen adsorption, critical for understanding its adsorption characteristics.
BET surface area of NU-1000 | 1958.5 m2/g | Indicates the specific surface area for NU-1000 determined via low-temperature nitrogen adsorption, directly relevant to its use as an adsorbent.
Pore volume of MOF-808 | Below 1 nm, 1.5–2 nm, and a few above 2.5 nm | Represents estimated pore sizes of MOF-808, crucial for optimizing adsorption and kinetic studies.
Pore volume of UiO-67 | Up to 1.5 nm | Indicates predominant pore sizes in UiO-67, linking material structure to adsorption potential.
Pore volume of NU-1000 | Up to 1.5 nm and 2.5–4 nm | Reflects the ranges of pore sizes in NU-1000, integral for adsorption kinetics and mechanism studies.
FTIR peak monitoring for an organic linker H4TBAPy | 304 nm | Used for assessing stability and structural behavior of NU-1000 in simulated nasal fluid (SNF), critical for applications in drug adsorption.
FTIR peak monitoring for UiO-67 organic linker bpdc | 280 nm | Provides stability insights for UiO-67 based on UV-Vis analysis, relevant to its stability and degradation.
FTIR peak monitoring for MOF-808 organic linker | 280 nm | Demonstrates estimation for degradation in structural characterization, useful for assessing MOF-808 stability.
Drug initial concentration for adsorption tests | 500 μM | Defined parameter for determining drug removal efficiency and kinetics, ensuring experimental consistency.
Simulated nasal fluid (SNF) composition | 8.77 g NaCl, 2.98 g KCl, 0.59 g CaCl2 per 1 L water, pH 6.3 | Used as an experimental medium in drug removal studies to simulate in situ nasal administration.
Temperature during adsorption experiments | 25 °C | Controlled parameter for kinetic tests, mirroring physiological conditions for nasal cavity application.
Zr content threshold (LOD) in SNF solutions | 10.19 ppm | Estimated via XRF for assessing the stability of Zr-based MOFs under experimental conditions.
Organic linker degradation threshold (LOD) | 0.19 ppm | Stability parameter calculated using UV-Vis, essential for determining toxicological viability for drug adsorption.
RDS band for N–H deformation vibration of AMP | 1607 cm–1 | Identified as a diagnostic indicator for AMP adsorption in MOFs using Raman spectroscopy.
RDS band for C–N stretching vibration of COC | 1270 cm–1 (MOF-808), 1283 cm–1 (UiO-67), and 1277 cm–1 (NU-1000) | Key spectral markers estimated for detecting cocaine adsorbates.
Zebrafish embryo activity test temperature | 28.5 °C | Defined temperature for in vivo tests simulating environmental conditions, relevant for neurotoxicity and cardiotoxicity experiments.
Heart rate baseline in zebrafish larvae | Measurements done in beats per minute (bpm) after 1-minute interval | Evaluates cardiotoxic effects of drugs and tested MOFs using in vivo models.
Amphetamine metabolism primarily involves oxidative deamination and hydroxylation, mainly catalyzed by CYP2D6 | CYP2D6 | The CYP2D6 enzyme is a key factor influencing the metabolism and pharmacokinetics of amphetamine.
Genetic variability, particularly in CYP2D6 polymorphism, influences amphetamine metabolism | Genetic variability in CYP2D6 | Genetic differences in CYP2D6 enzymatic activity can alter drug metabolism rates, affecting pharmacokinetics.
Other factors such as urinary pH, volume, age, weight, and diseases like kidney failure significantly impact amphetamine excretion and half-life | Urinary pH, volume, age, weight, kidney disease | These factors directly influence drug elimination pathways and its pharmacokinetics variability.
MDMA metabolism involves O-demethylation and N-dealkylation pathways, and is influenced by polymorphic enzyme CYP2D6 | O-demethylation, N-dealkylation, CYP2D6 | MDMA’s metabolic rate and overall pharmacokinetics are modulated by these pathways and CYP2D6 polymorphism.
MDMA metabolism under consecutive doses leads to mechanism-based inhibition of CYP2D6, limiting its impact | Mechanism-based CYP2D6 inhibition | Chronic use affects enzyme activity, changing MDMA pharmacokinetics.
Cocaine metabolism occurs primarily by plasma butyrylcholinesterase (BChE) and CYP3A4, producing benzoylecgonine, and other metabolites | BChE, CYP3A4 | The enzymes and resulting metabolic byproducts define cocaine pharmacokinetics.
Differences in BChE plasma levels alter cocaine metabolism and effects | Plasma BChE levels | Variable BChE levels are critical in determining cocaine breakdown and its pharmacokinetics.
The stereoselective metabolism of amphetamine results in dextroamphetamine being metabolized more rapidly than levoamphetamine | Stereoselective metabolism | This process impacts the pharmacokinetics of the isomers in amphetamine treatments.