## Freetext Data
Data | Value | Relevance
Nanoparticles Used | PEGylated iron-supplement-coated rutile titanium dioxide (TiO2) nanoparticles | Describes the type of nanoparticles used as the drug delivery system, which is central to the study.
Drug Studied | Imatinib | Identifies the chemotherapeutic drug loaded onto the nanoparticles, relevant to targeted drug delivery exploration.
Synthesis Methods | Sol–gel synthesis for rutile TiO2 NPs, coating with FericipXT iron supplement, PEGylation with PEG 4000 | Details the process and preparation steps for creating the drug-delivery nanoparticles, which is critical for replicating the study and understanding its methodology.
Core-Shell Ratio | 1:1 | Specifies the ratio used for coating TiO2 NPs with the iron supplement, influencing the properties of the nanoparticles for drug delivery.
Drug Release Behavior | pH-responsive, controlled release with maximum efficiency in acidic pH | Central to the evaluation of the nanoparticles' functionality for targeted drug delivery systems.
In vitro pH Conditions Tested | pH 4.4, pH 7.4, pH 9.0 | Establishes the conditions under which the drug release behavior of the nanoparticles was assessed, directly tied to their application in varied biological environments.
Hydrodynamic Diameter of PEGylated NPs | 642.2 nm | Indicates the stability and size distribution of the nanoparticles, impacting their suitability for circulation and target-site delivery.
Polydispersity Index of PEGylated NPs | 0.277 | Reflects the narrow size distribution and enhanced biodistribution of the nanoparticles, contributing to their application in targeted drug therapy.
Zeta Potential of PEGylated NPs | −32.89 mV | Confirms high stability of the nanoparticles, critical for their performance in drug delivery applications.
Drug Release Mechanism | Fickian diffusion and Case II relaxation (Peppas–Sahlin model) | Explains the mode of release of the drug from the nanoparticles, essential for understanding their sustained and controlled release properties.
Drug Loading Efficiency | Not explicitly quantified in free-text | While not directly provided, drug loading percentage and encapsulation efficiency are part of formulated nanoparticle characteristics. Relevant to assessing drug delivery capacity.
Magnetic Behavior of NPs | Superparamagnetic | Enables magnetically guided drug delivery, enhancing their potential for targeted therapy applications.
Patient population | Not applicable; in vitro study design | The study did not involve a patient population as it focused solely on in vitro drug release using synthesized nanoparticles.
Sample size | Not applicable; in vitro experimental setup | The study employed synthesized nanoparticles and did not involve human or animal subjects, making a "sample size" irrelevant in the clinical trial sense.
Sampling time points | Multiple observations up to 2000 minutes | The in vitro drug release profiles were carefully measured over a period of 2000 minutes at different pH levels, providing insight into release kinetics.
Study design | pH-responsive in vitro release in acidic (pH 4.4), neutral (pH 7.4), and basic (pH 9.0) environments | This experimental setup was designed to simulate different physiological conditions, including tumor-associated acidity, for evaluating sustained drug release.
Nanoparticle dosage | Fixed amount of drug-loaded nanoparticles tested | The study focused on comparing drug formulations loaded onto rutile titanium dioxide nanoparticles under controlled pH conditions to gather insight into controlled drug release, rather than pharmacokinetics in a living organism.
Drugs tested | Imatinib | Study aimed to analyze the release profile of this chemotherapeutic in vitro. This is relevant as the behavior of imatinib under different conditions was key to understanding its potential for targeted delivery.
Measurement sample type | Dialysate medium from dialysis tubing | Samples collected for UV-visible spectrophotometric drug concentration measurement; test samples mimic biological diffusion processes.
Analysis tool | UV-visible spectrometry for absorbance at 254 nm | The concentration of the drug released in vitro was critical to understanding the potential bioavailability and release mechanism for PK relevance.
Mathematical model | Peppas–Sahlin model | This model allows analysis of Fickian diffusion and Case-II relaxation mechanisms involved in drug release. Indirectly relates to pharmacokinetic behavior explored through in vitro data proxies.
Model | Peppas–Sahlin model | Relevant as the paper describes the drug release mechanism being governed by the Peppas–Sahlin model.
Release Mechanism | Fickian diffusion and Case II relaxation | Relevant because the Peppas–Sahlin model indicates that the mechanism is a combination of Fickian diffusion and Case II relaxation, which is critical to understanding the drug release behavior.
Statistical Fit | Highest R2 values obtained for the Peppas–Sahlin model | Relevant because it explains why the Peppas–Sahlin model was chosen to describe the drug release mechanism.
XRD Measurement | Panalytical X'Pert Pro instrument equipped with x'Celerator solid-state detector | Used to confirm the crystalline nature of synthesized titanium dioxide nanoparticles (TiO2 NPs) and coating with FericipXT tablets.
HR-TEM Study | JEOL 2100 Plus instrument | Used to estimate morphological changes, particle size, and layers formed after PEGylation.
FTIR Measurements | NA | Corroborated the successful drug-loading and estimation of bonding modifications on nanoparticle surfaces.
DLS Measurements | Mean hydrodynamic diameters for PEGylated NPs: 642.2 nm, PDI: 0.277 | Indicated size distribution and stability relevant to biodistribution in biological applications.
Zeta Potential for PEGylated NPs | −32.89 mV | Highlighted stability and suitability for drug delivery applications.
Encapsulation Efficiency Formula | (WDrug on the NPs/WTotal drug used) × 100 | Used to estimate the efficiency of drug encapsulation within nanoparticles.
Drug Loading Formula | (Concentration of the drug in the NPs/weight of the loaded NPs considered for the study) × 100 | Quantified the amount of chemotherapeutic drug loaded.
Calibration Curve Method | pH mediums 4.4, 7.4, 9.0 | Plotted for imatinib to calculate drug release through absorptive values.
Drug Release Calculation Formula | (Absorbance - intercept)/slope | Estimated the concentration of drugs released during in-vitro studies.
VSM Analysis | NA | Estimated magnetic characteristics post FericipXT coating and PEGylation to confirm magnetically responsive behavior.
Hemolysis Standards | ISO/TR 7406 safe hemolysis limit below 1.2% | Verified NP biocompatibility relevant for safe usage in therapeutic applications.
Mathematical Model Fit | Peppas–Sahlin (Highest R² value) | Indicates that the drug release followed Fickian diffusion and Case II relaxation mechanisms.
Calcination Temperature for TiO2 NPs | 800 °C | Confirmed formation of the rutile phase for TiO2 NPs and its role in surface stability.
Iron Coating Core:Shell Ratio | 1:1 | Derived from previous studies to achieve uniform coating and preserve core characteristics.
PEG Concentration for Coating | 1% solution of PEG 4000 | Selected to avoid thick PEG layering while maintaining stability.
Drug Release Time Monitored | 2000 minutes | Relevant to assess sustained drug-release behavior across varying pH.
Factors affecting drug release rate | Chemistry of the drug, drug–NP interaction, method of drug loading, percent of drug loading, solubility of the drug in the release media, surface modification, and functionalization | These factors directly influence the pharmacokinetics by determining how the drug is released over time and in different environments within the body.
PEGylation | Enhanced biodistribution, improved biocompatibility, and prolonged circulation time in biological systems | PEGylation contributes to better pharmacokinetic properties by extending the half-life of the nanoparticles and improving their distribution within the body.
Hydrodynamic size and polydispersity index (PDI) | 642.2 nm and 0.277 respectively for PEGylated NPs | These parameters affect biodistribution and clearance, impacting the pharmacokinetics by influencing how the nanoparticles travel and disperse in the body.
Zeta potential | −32.89 mV for PEGylated NPs | High stability provided by a negative zeta potential reduces aggregation, ensuring consistent pharmacokinetics by allowing nanoparticles to circulate longer without clumping.
pH-responsiveness | Maximum drug release observed at acidic pH (4.4), limited release at neutral and basic pH (7.4 and 9.0) | This ensures site-specific drug release, influencing pharmacokinetics by controlling where and when the drug is released based on the pH environment.
Particle size | Increased size due to coating, PEGylation, and drug loading as observed from HR-TEM and DLS | Larger particle size due to PEGylation improves EPR effect, influencing pharmacokinetics by allowing accumulation at the tumor site.
Superparamagnetism | Superparamagnetic response ensures magnetically guided drug delivery | Magnetically guided behavior can affect pharmacokinetics by enabling more precise delivery to target areas within the body.
Surface coating with iron supplement | Enhanced magnetic properties and biocompatibility | Surface coating influences pharmacokinetics by improving targeting accuracy and compatibility with biological systems.
Drug loading percentage | Calculated as per encapsulation efficiency and concentration of drug in nanoparticles | Drug loading impacts the duration and uniformity of drug release, factors critical to pharmacokinetics.
Polymer effects | PEGylation reduces hemolysis, improves systemic delivery, and enhances biocompatibility | Polymer modifications optimize pharmacokinetics by improving tolerability and drug distribution.
Drug-release mechanism | Follows Peppas–Sahlin model (Fickian diffusion and Case II relaxation) | This model provides insight into the release kinetics, which heavily influence pharmacokinetics by dictating the release rate and pattern of the drug.
Side effect minimization | Sustained release achieved with PEGylated NPs | Controlled release reduces systemic side effects, thereby optimizing the pharmacokinetics for better patient outcomes.