## Table 1
Material (g) | CTR-Niosomes | CTR-Bilosomes
Z-average (nm) | 152.0 (3.8) | 204.3 (5.8) *
PDI | 0.424 (0.01) | 0.538 (0.06)
Zeta potential (mV) | −42.8 | −87.8
Entrapment Efficiency (%) | 32.61 (4.4) | 29.08 (4.8)
Drug Loading (DL%) | 0.156 (0.021) | 0.134 (0.022)

## Table 2
Formulation | Zero Order | 1st Order | Higuchi
CTR-niosomes (at pH 6.8 for 10 h) | 0.6041 | 0.7646 | 0.8516
CTR-bilosomes (at pH 6.8 for 10 h) | 0.5958 | 0.614 | 0.8482
CTR-niosomes (at pH 6.6 for 2 h) | 0.7822 | 0.9027 | 0.9609
CTR-niosomes (at pH 6.8 for 2 h) | 0.8048 | 0.9187 | 0.971
CTR-niosomes (at pH 7.4 for 2 h) | 0.8028 | 0.8882 | 0.97
CTR-bilosomes (at pH 6.6 for 2 h) | 0.9119 | 0.8976 | 0.996
CTR-bilosomes (at pH 6.8 for 2 h) | 0.8977 | 0.9056 | 0.9965
CTR-bilosomes (at pH 7.4 for 2 h) | 0.9147 | 0.8899 | 0.9947

## Table 3
Unnamed: 0 | Unnamed: 1 | Cout/Cin | %Fa/L (% cm−1) | JW/L (×10−3 mL/min cm) | ARL (cm)
Duodenum | CTR-solution | 0.850(0.015) | 15.03(1.48) | 0.00195(0.00228) | −358.45(99.17)
Duodenum | CTR-niosomes | 0.850(0.013) | 14.99(1.31) | 0.00246(0.00004) | −296.28(55.72)
Duodenum | CTR-bilosomes | 0.853(0.014) | 14.69(1.41) | 0.00195(0.00099) | −300.82(50.61)
Jejuno-ileum | CTR-solution | 0.879(0.015) | 12.09(1.45) | 0.00085(0.00069) | −617.67(66.62)
Jejuno-ileum | CTR-niosomes | 0.779(0.034) | 22.11 *(3.37) | 0.00183(0.09318) | −219.16(64.69)
Jejuno-ileum | CTR-bilosomes | 0.785(0.037) | 21.50 *(3.66) | 0.00148(0.00013) | −229.72(67.54)
Colon | CTR-solution | 0.915(0.009) | 8.49(0.86) | 0.00259(0.00077) | −481.29(96.84)
Colon | CTR-niosomes | 0.802(0.037) | 19.81 *(3.69) | 0.00665(0.00250) | −166.22(20.74)
Colon | CTR-bilosomes | 0.791(0.016) | 20.89 *(1.62) | 0.00647(0.00105) | −145.98(26.29)

## Table 4
Group | Description | MCVfl/cell | MCHpg/cell
A | No induction + no treatment | 56.80(3.26) | 19.48(0.42)
B | Induction + no treatment | 49.73 a (2.73) | 14.03 a (1.18)
C | Induction + CTR solution treatment | 59.20 b (2.40) | 17.33 b (0.93)
D | Induction + CTR-niosomes treatment | 56.90 b (3.21) | 17.84 b (1.13)
E | Induction + CTR-bilosomes treatment | 59.82 b (4.15) | 18.02 b (1.26)

## Table 5
Material (g) | CTR-Niosomes | CTR-Bilosomes
Span 60 | 1.2 | 1.2
Cholesterol | 0.4 | 0.4
Tween 80 | 0.3 | --
Bile salt | -- | 0.3
CTR-Ethanol * | 4 | 4
Water to | 50 | 50

## Freetext Data
Data | Value | Relevance
Cytarabine (CTR) Bioavailability | Poor due to first-pass metabolism, hydrophilicity, and efflux pumps | Relevant as cytarabine's low oral bioavailability underscores the need for alternative delivery systems like niosomes and bilosomes.
Niosome Particle Size | 152 nm | Relevant because particle size affects stability, drug release, and intestinal absorption. Smaller particles can enhance uptake.
Bilosome Particle Size | 204.3 nm | Relevant as larger bilosomes, compared to niosomes, reflect the impact of bile salts on vesicle formation and absorption dynamics.
Zeta Potential of Niosomes | -42.8 mV | Relevant for understanding the stability and dispersibility of the niosomal formulation in biological environments.
Zeta Potential of Bilosomes | -87.8 mV | Relevant as zeta potential influences vesicle interaction with intestinal barriers; bile salts enhance the negative charge.
Entrapment Efficiency of Niosomes | 32.61% | Relevant to evaluate drug loading and the efficiency of encapsulating a hydrophilic drug like cytarabine within surfactant-based vesicles.
Entrapment Efficiency of Bilosomes | 29.08% | Relevant as it shows the effect of bile salts on the bilayer structure, slightly lowering the capacity for drug entrapment compared to niosomes.
Release Kinetics Model | Higuchi Model | Relevant because it describes the drug release mechanism from vesicular systems, supporting the multi-lamellar structure hypothesis.
Fraction Absorbed in Jejuno-Ileum | Enhanced with vesicles | Relevant to support the claim that niosomes and bilosomes improve absorption in key intestinal sections.
Fraction Absorbed in Colon | Significantly higher with bilosomes and niosomes compared to solution | Relevant for demonstrating site-specific absorption improvements due to vesicular formulations.
Absorptive Clearance (Pe.A) in Jejuno-Ileum | 0.00105 mL/min.cm (CTR solution), increased for vesicles | Relevant as enhanced absorptive clearance indicates better oral bioavailability for CTR delivered via niosomes and bilosomes.
Relative Paracellular Absorption Contribution | Increased with niosomes and bilosomes | Relevant for understanding how these vesicular systems bypass tight intestinal barriers and potentially use the paracellular route for absorption.
Release Pattern in Acidic pH (1.2) | Bilosomes showed pH-sensitive release | Relevant since the sustained release profile in acidic conditions highlights the potential for targeted intestinal drug delivery.
WBC Reduction with CTR Solution | 31% | Relevant to assess the therapeutic effectiveness of oral CTR against leukemia, establishing a baseline before examining vesicular systems.
WBC Reduction with Niosomes | 66% | Relevant as it demonstrates improved therapeutic efficacy and bioavailability of CTR using niosomes.
WBC Reduction with Bilosomes | 65% | Relevant to compare and validate the enhanced anti-leukemic efficacy of bilosomes relative to other formulations and the CTR solution.
Hemoglobin Improvement with Niosomes | 46% | Relevant as a marker of therapeutic benefit in leukemia, showing enhanced drug performance due to niosomal delivery.
Hemoglobin Improvement with Bilosomes | 50% | Relevant because it reflects the enhancement of systemic drug delivery and anti-leukemic effects via bilosomes.
MCV (Mean Corpuscular Volume) Changes | Moderate improvement with vesicles | Relevant as it indicates recovery of red blood cell health and supports the efficacy of vesicular formulations for leukemia treatment.
Blast Cells in Blood Films | Decreased with niosomes and bilosomes | Relevant to demonstrate the direct anti-leukemic effectiveness of improved oral delivery systems.
Induction of Leukemia | Achieved using benzene | Relevant as the leukemia model provided a framework to test CTR formulations, directly tying results to the therapeutic application of the study.
Pro-Concentrate Method | Used for formulating vesicles | Relevant as it describes the preparation technique, ensuring vesicle stability and reproducibility, critical for drug delivery investigation.
Single-Pass Intestinal Perfusion Method | Rabbit model used | Relevant since it precisely evaluated how niosomes and bilosomes impact site-dependent intestinal absorption of CTR.
Hematological Parameters | Improved significantly with vesicular formulations | Relevant as key indicators of leukemia treatment success, confirming enhanced therapeutic effects due to oral bioavailability improvements.
Use of Animal Model | Rabbits and Albino Rats | Relevant as the PK study was conducted using animal models to assess drug permeability and absorption.
Rabbits Sample Size | Eighteen male albino rabbits | Relevant as the study design included 18 rabbits for assessing intestinal absorption.
Rats Sample Size | Twenty-eight male albino rats | Relevant as the study design included 28 rats for evaluating the anti-leukemic efficacy of formulations.
Rats' Weight | 110–130 g | Relevant to ensure study consistency and validity in rats as a representative sample.
Rabbit Weight | 2–2.5 kg | Relevant to determine consistent physiological conditions for intestinal perfusion.
Blood Sampling Time | Blood samples collected two weeks after treatment | Relevant to assess the anti-leukemic effect of CTR formulations in vivo.
Blood Sampling Site | Retro-orbital sinus | Relevant to describe the method of blood collection for hematological assessment.
Blood Sampling Method | Collected in EDTA tubes | Relevant for proper storage and testing of blood parameters in the study.
Blood Tests Conducted | Hematological parameters via auto-analyzer | Relevant to measure the therapeutic effect and estimate bioavailability of formulations.
Sampling intervals in Perfusion Study | Every 10 minutes for 2 hours | Relevant for monitoring drug permeability and absorption kinetics during intestinal perfusion studies.
Patient Population Proxy | Leukemia-induced rats via benzene administration | Relevant as the study mimics leukemia in rats to test the therapeutic efficacy of CTR formulations.
Leukemia Induction Method | Subcutaneous injection of benzene every other day for 8 weeks | Relevant to induce acute myeloid leukemia in rats before testing formulations.
Blood analysis tools | Auto-analyzer and stained blood film | Relevant as hematological changes indicate therapeutic efficacy.
Leukemia Treatment Protocol | CTR administration cycles (five days treatment, five days rest) | Relevant to evaluate the therapeutic patterns and potential PK behavior of CTR formulations.
Intestinal Perfusion Time | Continuous perfusion for 2 hours per segment | Relevant to calculate permeability and assess absorption dynamics of different formulations.
Model Type | In situ rabbit single-pass intestinal perfusion model | This model is used to assess intestinal absorption characteristics and identify the primary site for absorption of cytarabine, directly evaluating the behavior of the drug across intestinal segments.
Model Type | Benzene-induced leukemia model in rats | This model evaluates the anti-leukemic efficacy and correlates improvements in blood parameters with the oral bioavailability of CTR-encapsulated formulations.
Particle size of CTR-niosomes | 152 nm | Estimated from dynamic light scattering for vesicular characterization and relevant as it determines the size-related bioavailability and absorption.
Particle size of CTR-bilosomes | 204.3 nm | Estimated from dynamic light scattering for vesicular characterization and relevant as it determines the size-related bioavailability and absorption.
Entrapment efficiency of CTR-niosomes | 32.61% ± 4.4 | Estimated from the dialysis sacs method for drug entrapment level, important for assessing drug delivery capacity.
Entrapment efficiency of CTR-bilosomes | 29.08% ± 4.8 | Estimated from the dialysis sacs method for drug entrapment level, important for assessing drug delivery capacity.
Zeta potential of CTR-niosomes | −42.8 mV | Estimated by Zetasizer Nano; relevant for determining vesicle stability and dispersibility.
Zeta potential of CTR-bilosomes | −87.8 mV | Estimated by Zetasizer Nano; relevant for determining vesicle stability and enhanced permeability.
Cumulative percent CTR released from niosomes at pH 6.8 | 65% over 10 hours | Calculated during in vitro release testing; relevant for predictive sustained drug release.
Cumulative percent CTR released from bilosomes at pH 6.8 | 65% over 10 hours | Calculated during in vitro release testing; relevant for predictive sustained drug release.
Release kinetic model for both niosomes and bilosomes | Higuchi model | Determined by fitting release data; relevant for understanding the diffusion-dependent drug release pattern.
Pe.A for CTR in the jejuno-ileum | 0.00105 mL/min.cm | Estimated using rabbit in situ intestinal perfusion; relevant for site-specific permeability estimation.
Pe.A for CTR in the duodenum | 0.00292 mL/min.cm | Estimated using rabbit in situ intestinal perfusion; relevant for site-specific permeability estimation.
Pe.A for CTR in the colon | 0.00105 mL/min.cm | Estimated using rabbit in situ intestinal perfusion; relevant for site-specific permeability estimation.
Fraction absorbed (Fa) of CTR in the jejuno-ileum | 0.457 (45.7%) | Determined from in situ intestinal perfusion; important metric for absorption characterization.
Fraction absorbed (Fa) of CTR in the colon | 0.522 (52.2%) | Determined from in situ intestinal perfusion; important metric for absorption characterization.
Water flux in jejuno-ileum | 0.45 mL/min | Calculated as a determinant of absorption pathway and water-driven paracellular absorption.
Water flux in colon | 0.60 mL/min | Calculated as a determinant of absorption pathway and water-driven paracellular absorption.
Hemoglobin improvement with CTR solution | 32% from baseline | Observed from in vivo rat study; relevant as indirect evidence of bioavailability from simple solution delivery.
Hemoglobin improvement with CTR-niosomes | 46% from baseline | Observed from in vivo rat study; relevant as indirect evidence of enhanced bioavailability through niosomal delivery.
Hemoglobin improvement with CTR-bilosomes | 50% from baseline | Observed from in vivo rat study; relevant as indirect evidence of enhanced bioavailability through bilosomal delivery.
Fraction of paracellular transport post-niosomal delivery in jejuno-ileum | 65% | Estimated via water flux correlation during in situ study; relevant for absorption mechanism characterization.
Fraction of paracellular transport post-bilosomal delivery in the colon | 70% | Estimated via water flux correlation during in situ study; relevant for absorption mechanism characterization.
L95% for CTR in jejuno-ileum (CTR solution) | 797.67 cm | Calculated from perfusion data; relevant for understanding required segment length for absorption.
L95% for CTR in jejuno-ileum (CTR-bilosomes) | 496.29 cm | Calculated from perfusion data; demonstrates shortened absorption path after vesicle delivery.
MCH in diseased untreated group | 15 ± 0.3 pg | Assessed via hematology; used as a benchmark to analyze therapeutic CTR effects.
MCH in CTR-bilosome treated group | 19 ± 0.4 pg | Assessed via hematology; relevant to assessing CTR’s enhanced delivery for AML treatment.
--- | --- | ---
Extensive first-pass metabolism | Cytarabine suffers from extensive first-pass metabolism by hepatic and intestinal cytochrome P-450 enzymes, impacting its oral bioavailability. | This factor directly affects the pharmacokinetics by limiting the systemic availability of cytarabine after oral dosing.
P-glycoprotein efflux | Efflux transporters like P-glycoproteins in intestinal cells significantly contribute to CTR's poor permeability and limited pharmacokinetics. | P-glycoprotein efflux reduces drug retention and systemic exposure, influencing pharmacokinetics.
Hydrophilicity of CTR | Cytarabine's polar and hydrophilic nature restricts its membrane permeability. | Poor membrane permeability is a pharmacokinetic limitation impacting drug absorption and bioavailability.
Cytidine deaminase activity | Rapid deamination by intracellular cytidine deaminase converts CTR into inactive forms, reducing its bioavailability. | This enzymatic activity contributes to poor pharmacokinetics through systemic elimination of the active drug.
Site-dependent absorption | CTR shows unfavorable absorption in the distal intestine compared to the proximal segments. | Site-specific absorption characteristics influence the pharmacokinetic profile across the gastrointestinal tract.
Role of bile salts | Bile salts in bilosomes alter membrane fluidity, improving permeability and declining membrane stiffness. | This pharmacokinetic factor enhances absorption and overall bioavailability of cytarabine.
Paracellular pathway enhancement | Vesicular systems like niosomes and bilosomes predominantly utilize paracellular pathways, potentially bypassing barriers. | This absorption mechanism affects pharmacokinetics by enhancing drug delivery across tight junctions.
pH-dependent release | CTR-bilosomes demonstrated a pH-responsive release, favoring drug liberation at pH 6.8 in intestinal conditions. | pH-dependent release affects pharmacokinetics by altering drug release dynamics under physiological conditions.
Niosome vesicular composition | Niosomes can improve transcellular and paracellular routes by altering intestinal membrane permeability. | This impacts pharmacokinetics by increasing intestinal absorption and systemic circulation.
Lymphatic transport | Translymphatic delivery of vesicular systems was noted to potentially bypass first-pass metabolism. | This mechanism affects pharmacokinetics by avoiding hepatic metabolism and enhancing systemic drug levels.
Higuchi release model | CTR release from vesicular systems followed the Higuchi model, suggesting diffusion as the primary mechanism. | Drug release kinetics like diffusion directly affect pharmacokinetics through controlled drug availability.
Vesicle stability | Improved gastrointestinal stability of vesicles like niosomes and bilosomes ensures prolonged drug exposure. | Pharmacokinetic parameters benefit from stable carriers that protect the drug from intestinal metabolism.