## Table 1
Surfactant | Concentration (% w/v) | ACP solubility (µg/mL)
Poloxamer 188 (P188) | 0.15 | 0.0075
Poloxamer 188 (P188) | 2 | 0.0202
Poloxamer 407 (P407) | 0.15 | 0.2095
Poloxamer 407 (P407) | 2 | 1.7391
Tween 80 (T80) | 0.15 | 0.0523
Tween 80 (T80) | 2 | 0.1941
Polyvinyl Alcohol (PVA) | 0.15 | 0.0137
Polyvinyl Alcohol (PVA) | 2 | 0.1087
Polyvinyl Pyrrolidone (PVP)- K30 | 0.15 | 0.7479
Polyvinyl Pyrrolidone (PVP)- K30 | 2 | 2.2728
Gelucire 48/16 | 0.15 | 1.1844
Gelucire 48/16 | 2 | 2.9627
Gelucire 44/14 | 0.15 | 1.3578
Gelucire 44/14 | 2 | 2.2724

## Table 2
Batch No | Composition | Process variable | PS (nm)/PDI | %LE
Batches to evaluate the effect of lipid type and manufacturing method | Batches to evaluate the effect of lipid type and manufacturing method | Batches to evaluate the effect of lipid type and manufacturing method | Batches to evaluate the effect of lipid type and manufacturing method | Batches to evaluate the effect of lipid type and manufacturing method
F1-S25# | SP (125 mg); P188 (0.5% w/v) in water | Probe sonication Amplitude (25%); Time (15 min); Temperature (45 °C) | 281.3/0.164 | 12.81
F1-H14 | SP (125 mg); P188 (0.5% w/v) in water | High shear homogenization Probe dimension (12 mm); Time (15 min); Speed (14,000 rpm) | 863.6/0.747 | NE**
F2-S25* | GB (200 mg); P188 (0.5% w/v) in water | Probe sonication Amplitude (25%); Time (15 min); Temperature (45 °C) | 192.0/0.257 | 5.39
F2-H12 | GB (200 mg); P188 (0.5% w/v) in water | High shear homogenization Probe dimension (12 mm); Time (10 min); Speed (12,000 rpm) | 1665.0/0.977 | NE**
F3-S25* | SP:GB in 4:1 ratio; P188 (0.625% w/v) in water | Probe sonication Amplitude (25%); Time (15 min); Temperature (45 °C) | 240.2/0.360 | 15.11
F3-H12 | SP:GB in 4:1 ratio; P188 (0.625% w/v) in water | High shear homogenization Probe dimension (12 mm); Time (15 min); Speed (12,000 rpm); Temperature (60 °C) | 823.8/0.451 | NE**
Batches to evaluate the effect of amount of external surfactant | Batches to evaluate the effect of amount of external surfactant | Batches to evaluate the effect of amount of external surfactant | Batches to evaluate the effect of amount of external surfactant | Batches to evaluate the effect of amount of external surfactant
F4-S25 | SP:GB in 4:1 ratio; T80 (0.625% w/v) in water | Probe sonication Amplitude (25%); Time (15 min); Temperature (45 °C) | 685.1/0.498 | NE**
F5-S25# | SP:GB in 4:1 ratio; PVA (0.625% w/v) in water | Probe sonication Amplitude (25%); Time (15 min); Temperature (45 °C) | 320.5/0.300 | 8.25
F6-S25 | SP:GB in 4:1 ratio; P188 (0.75% w/v) in water | Probe sonication Amplitude (25%); Time (15 min); Temperature (45 °C) | 402.9/0.440 | 15.51
F7-S25 | SP:GB in 4:1 ratio; P188 (1.25% w/v) in water | Probe sonication Amplitude (25%); Time (15 min); Temperature (45 °C) | 515.7/0.612 | 17.05
Batches to evaluate the effect of sonication parameters | Batches to evaluate the effect of sonication parameters | Batches to evaluate the effect of sonication parameters | Batches to evaluate the effect of sonication parameters | Batches to evaluate the effect of sonication parameters
F8-S20 | SP:GB in 4:1 ratio; P188 (0.625% w/v) in water | Amplitude (20%); Time (15 min); Temperature (45 °C) | 610.6/0.382 | NE**
F9-S35 | SP:GB in 4:1 ratio; P188 (0.625% w/v) in water | Amplitude (35%); Time (15 min); Temperature (45 °C) | 442.9/0.560 | 8.63
F10-S25 | SP:GB in 4:1 ratio; P188 (0.625% w/v) in water | Amplitude (25%); Time (15 min); Temperature (25 °C) | 574.5/0.470 | 3.90
F11-S25# | SP:GB in 4:1 ratio; P188 (0.625% w/v) in water | Amplitude (25%); Time (15 min); Temperature (60 °C) | 122.1/0.191 | 7.29
F12-S25# | SP:GB in 4:1 ratio; P188 (0.625% w/v) in water | Amplitude (25%); Time (20 min); Temperature (45 °C) | 332.2/0.301 | 9.12
F13-S25 | SP:GB in 4:1 ratio; P188 (0.625% w/v) in water | Amplitude (25%); Time (10 min); Temperature (45 °C) | 890.5/0.770 | NE**
Batches to evaluate the effect of total lipid amount | Batches to evaluate the effect of total lipid amount | Batches to evaluate the effect of total lipid amount | Batches to evaluate the effect of total lipid amount | Batches to evaluate the effect of total lipid amount
F14-S25* | SP:GB in 4:1 ratio; P188 (0.625% w/v) in water | Amplitude (25%); Time (15 min); Temperature (60 °C) | 217.2/0.386 | 14.12
F15-S25* | SP:GB in 2:1 ratio; P188 (0.625% w/v) in water | Amplitude (25%); Time (15 min); Temperature (60 °C) | 225.1/0.345 | 14.70
Batches to evaluate the effect of incorporation of internal phase stabilizer on stability and introduction of a second sonication cycle | Batches to evaluate the effect of incorporation of internal phase stabilizer on stability and introduction of a second sonication cycle | Batches to evaluate the effect of incorporation of internal phase stabilizer on stability and introduction of a second sonication cycle | Batches to evaluate the effect of incorporation of internal phase stabilizer on stability and introduction of a second sonication cycle | Batches to evaluate the effect of incorporation of internal phase stabilizer on stability and introduction of a second sonication cycle
F16-S25* | SP:GB in 2:1 ratio; T80 (0.25% w/w) in lipid phase; P188 (0.625% w/v) in water | 1st sonication cycle Amplitude (25%); Time (15 min); Temperature (60 °C) 2nd sonication cycle Amplitude (25%); Time (4 min); Temperature (25 °C) | 318.5/0.336 | 15.31
F17-S25* | SP:GB in 2:1 ratio; T80 (0.5% w/w) in lipid phase; P188 (0.625% w/v) in water | 1st sonication cycle Amplitude (25%); Time (15 min); Temperature (60 °C) 2nd sonication cycle Amplitude (25%); Time (4 min); Temperature (25 °C) | 262.9/0.3 | 12.79
F18-S25$ | SP:GB in 2:1 ratio; T80 (0.5% w/w) in lipid phase; P188 (0.75% w/v) in water | 1st sonication cycle Amplitude (25%); Time (15 min); Temperature (60 °C) 2nd sonication cycle Amplitude (25%); Time (4 min); Temperature (25 °C) | 173.4/0.361 | 12.09
F19-S25$ | SP:GB in 2:1 ratio T80 (1% w/w) in lipid phase P188 (0.75% w/v) in water | 1st sonication cycle Amplitude (25%); Time (15 min); Temperature (60 °C) 2nd sonication cycle Amplitude (25%); Time (4 min); Temperature (25 °C) | 219.5/0.329 | 15.2
F20-S25* | SP:GB in 2:1 ratio; T80 (1.25% w/w) in lipid phase; P188 (0.75% w/v) in water | 1st sonication cycle Amplitude (25%); Time (15 min); Temperature (60 °C) 2nd sonication cycle Amplitude (25%); Time (4 min); Temperature (25 °C) | 374.2/0.567 | 18.86
F21-S25$ | SP:GB in 2:1 ratio; T80 (1% w/w) in lipid phase; P188 (1% w/v) in water | 1st sonication cycle Amplitude (25%); Time (15 min); Temperature (60 °C) 2nd sonication cycle Amplitude (25%); Time (4 min); Temperature (25 °C) | 213.7/0.323 | 17.4
F22-S25$ | SP:GB in 7:3 ratio; T80 (1% w/w) in lipid phase; P188 (1% w/v) in water | 1st sonication cycle Amplitude (25%); Time (15 min); Temperature (55 °C) 2nd sonication cycle Amplitude (25%); Time (4 min); Temperature (25 °C) | 245.2/0.3 | 19.2

## Table 3
Parameters_Parameters_Tmax | Parameters_Parameters_h | Values_ACP bulk suspension_0.75 | Values_ACP-SLNs suspension (- CHX)_1 | Values_ACP-SLNs suspension (+ CHX)_1
Cmax | ng/mL | 561.19 ± 4.62 | 1109.24 ± 70.90 | 810.35 ± 9.10
Cmax/Dose | ng/mL/mg | 77.94 ± 0.64 | 147.90 ± 9.45 | 122.78 ± 1.38
AUC0-tlast | h*ng/mL | 2299.62 ± 173.49 | 6383.67 ± 215.70 | 3442.33 ± 78.74
AUC0-∞ | h*ng/mL | 3019.88 ± 47.66 | 6912.20 ± 191.50 | 3933.44 ± 86.31
MRT0-tlast | h | 3.50 ± 0.15 | 6.22 ± 0.21 | 5.71 ± 0.28
F# | - | 20.16 ± 3.17 | 46.16 ± 7.37 | 26.28 ± 4.44
Cl/F | mL/h | 2384.60 ± 37.94 | 1085.59 ± 29.70 | 1678.46 ± 36.84

## Freetext Data
Data | Value | Relevance
Particle Size of ACP-SLNs | 234.7–257.5 nm | The particle size is relevant as it influences absorption, bioavailability, and distribution, reflecting the improved design of the ACP-SLNs formulation.
Polydispersity Index (PDI) of ACP-SLNs | 0.261–0.320 | PDI demonstrates uniformity in particle size distribution, supporting the formulation's stability and reproducibility.
Loading Efficiency of ACP-SLNs | 18.7% ± 1.78% | Loading efficiency is critical as it determines the amount of ACP effectively encapsulated in the nanoparticles, impacting systemic drug delivery.
Entrapment Efficiency of ACP-SLNs | 53.44% ± 4.28% | Entrapment efficiency indicates how much ACP is retained within the nanoparticles, reducing drug loss during delivery.
In vitro ACP release percentages at different pH levels | >90% release at pH 4.5, 6.8 (at 16 hours), and 7.4 (at 24 hours) | Demonstrates sustained drug release behavior, addressing ACP's solubility challenges at physiological pH levels.
Stability Storage Conditions | Stable for over six months at 5°C | Ensures the long-term stability of the formulation, impacting its usability for clinical applications.
Freeze-Dried ACP-SLNs Lipids Composition | Glyceryl di-behenate and stearyl palmitate (ratio: 3:7) | Selection of lipids was crucial to achieving desired solubility and stability for ACP.
Spherical Morphology of ACP-SLNs | Confirmed through SEM imaging | The spherical structure ensures effective nanoparticle uptake and distribution.
Systemic Exposure (AUC0-tlast) of ACP-SLNs | 6383.67 ± 215.70 h × ng/mL | Enhanced systemic exposure compared to bulk drug confirms the improved oral bioavailability.
Increase in Oral Bioavailability of ACP-SLNs | 2.29-fold compared to bulk suspension | Demonstrates the effect of the SLNs in mitigating ACP's biopharmaceutical challenges.
Spleen Distribution Enhancement | 2.46-fold increase | Highlights the formulation's efficacy in targeting organs critical for the treatment of Chronic Lymphocytic Leukemia.
Lymphatic Uptake Contribution | 46.01% decrease in absorption with cycloheximide | Indicates the role of lymphatic uptake in enhancing ACP's oral systemic absorption.
Biocompatibility Testing | Max Hemolysis: 2.93% at 1 mg/mL ACP concentration | Ensures the safety and non-toxicity of ACP-SLNs for blood cells.
Cmax of ACP-SLNs | 1109.24 ± 70.90 ng/mL | Increased Cmax confirms improved peak absorption and systemic delivery compared to bulk ACP suspension.
Absolute Bioavailability | 46.16% for ACP-SLNs | Indicates the substantial increase in oral bioavailability achieved through the SLNs formulation.
Release Rate Kinetics | Fits Higuchi model with r2 ≥ 0.96 | Confirms unidirectional drug release from the lipid matrix, supporting controlled drug delivery.
Cryoprotectant in Freeze-Dried ACP-SLNs | 2% w/v Mannitol | The cryoprotectant ensures the stability and reconstitution of the freeze-dried nanoparticles.
Impact of Cycloheximide | AUC reduction by 46.01% | Validates the lymphatic route for absorption enhancement, addressing ACP's absorption challenges.
Patient sample size | Healthy male Wistar rats (weighing approximately 250 g, n=3 per group) | This indicates the animals used for studying the pharmacokinetics of the drug and the sample size within each group, essential for experimental design and statistical interpretation.
Patient population | Male Wistar rats | Specifies the animal model used, which is relevant for understanding how the pharmacokinetics of ACP-SLNs were assessed in a preclinical model.
Blood sampling time points | Predose, 0.88, 1.67, 0.42, 0.75, 1, 2, 4, 6, 8, 10, 12, and 24 hours | Specifies when blood samples were collected to monitor drug plasma concentrations over time, critical for pharmacokinetic profiling.
Tissue sampling time points | 0.75 h and 3.75 h | Indicates when spleen tissues were collected for studying drug distribution to the target organ, which is relevant for therapeutic outcomes in CLL treatment.
Intervention groups for PK study | ACP solution (IV at 12 mg/kg), ACP bulk suspension (oral at 30 mg/kg), ACP-SLNs suspension (oral at 30 mg/kg) | Describes the different drug administration methods and doses used across groups, crucial for comparative pharmacokinetic analysis.
Cycloheximide study group | Cycloheximide treated rats (n=3, 2 mg/kg via intraperitoneal route, 1 h prior to oral administration of ACP-SLNs) | Explains the intervention used to assess lymphatic drug uptake, which is relevant for understanding mechanisms influencing bioavailability.
Model Type | Two-compartment oral pharmacokinetic model | The study specifically investigated the pharmacokinetics of acalabrutinib using a two-compartment model, which captures both the fast absorption phase and a bi-exponential elimination phase, relevant to understanding oral bioavailability and ACP-SLN performance.
Source Reference | Edlund H. et. Al, 2018 | This reference provides foundational information on the two-compartment model applied to acalabrutinib, supporting the study’s formulation enhancements and pharmacokinetic analysis.
Particle size | 234.7–257.5 nm | The small particle size aids in enhanced drug distribution and absorption, as shown in the study.
Polydispersity Index (PDI) | 0.261–0.320 | Indicates the uniformity of particle size distribution, which is critical for formulation stability and performance.
Loading Efficiency (LE) | 18.70 ± 1.78% | Reflects the percentage of acalabrutinib successfully loaded into SLNs, ensuring drug delivery effectiveness.
Entrapment Efficiency (EE) | 53.44 ± 4.28% | Demonstrates how effectively acalabrutinib is retained within SLNs, impacting release, solubility, and bioavailability.
Zeta Potential | -2.10 ± 1.8 mV (fresh) and -5.29 ± 2.02 mV (reconstituted) | Indicates stability against aggregation due to surface charge.
Maximum drug release rate | >90% release at pH 4.5 ± 0.2, 6.8 ± 0.2, and 7.4 ± 0.2 at 8, 16, and 24 h respectively | Highlights sustained drug release pattern suitability for therapeutic effects.
Stability Duration | >6 months at 5 °C | Indicates long-term stability, ensuring drug integrity and effectiveness during storage.
Cycloheximide impact on lymphatic uptake | 46.01% decrease in overall ACP-SLNs absorption | Validates lymphatic uptake's role in improving oral bioavailability.
Bioavailability improvement | 2.29-fold increase compared to bulk ACP suspension | Demonstrates enhanced ACP-SLNs absorption and systemic exposure.
Spleen drug distribution | 2.46-fold increase compared to bulk ACP suspension | Highlights targeted drug delivery efficacy at the intended therapeutic site.
Higuchi square root kinetics regression coefficient | r2 > 0.96 | Provides evidence of sustained release mechanism essential for prolonged therapeutic effects.
Mean Residence Time (MRT0-tlast) for SLNs | 6.22 ± 0.21 h | Demonstrates extended in vivo duration of the drug, contributing to sustained effects.
Clearance for SLNs | 1085.59 ± 29.70 mL/h | Evaluates slower drug elimination, aiding duration of therapeutic levels in plasma.
Absolute Oral Bioavailability for SLNs | 46.16 ± 7.37% | Highlights improved systemic exposure compared to conventional ACP formulation.
Particle Size Reduction Method | Ultrasonication at 25% amplitude, 55°C (First cycle), and 25°C (Second cycle) | Illustrates key preparation parameter impacting particle size uniformity.
Solid lipid ratios | Glyceryl di-behenate: Stearyl palmitate (3:7) | Stability and drug encapsulation achieved partially due to this lipid mix.
Dissolution medium additive | 0.5% w/v SDS | Ensures sink condition for reliable in vitro dissolution simulation.
Storage temperature parameter | 5/C | Ensures formulation stability over 6 months by preventing lipid oxidation/degradation.
Release pattern estimation | Biphasic release | Determines sustained drug release from lipid matrix advantageous for therapeutic consistency.
Relevant Factors Affecting Pharmacokinetics | pH-dependent solubility | The solubility of ACP decreases significantly above pH 6, impacting its absorption and overall bioavailability.
Relevant Factors Affecting Pharmacokinetics | CYP3A4 metabolism | Extensive metabolism by intestinal CYP3A4 enzymes contributes to the high variability and low bioavailability of ACP by increasing first-pass metabolism.
Relevant Factors Affecting Pharmacokinetics | P-gp efflux | ACP undergoes efflux through P-glycoprotein (P-gp) in enterocytes, reducing systemic absorption.
Relevant Factors Affecting Pharmacokinetics | Lipid matrix structure | The imperfect lipid crystallinity in the SLN formulation enhances ACP entrapment and slows its release, directly influencing systemic pharmacokinetics.
Relevant Factors Affecting Pharmacokinetics | Drug distribution to spleen | SLNs exhibited a 2.46-fold increase in drug distribution to spleen tissue, a critical target site for CLL treatment, thus enhancing therapeutic efficiency.
Relevant Factors Affecting Pharmacokinetics | Nanoparticle size (245.2 ± 10.5 nm) | The nanoscale size of ACP-SLNs improves absorption through the intestinal wall and avoids dissolution limitations at intestinal pH.
Relevant Factors Affecting Pharmacokinetics | Lymphatic uptake | SLNs utilize lymphatic pathways, bypassing first-pass metabolism by CYP3A4 and P-gp, thereby enhancing systemic ACP exposure.
Relevant Factors Affecting Pharmacokinetics | Cycloheximide inhibition experiment | CHX inhibition of chylomicron formation reduced ACP-SLNs absorption by 46.01%, demonstrating the role of lymphatic uptake in improved pharmacokinetics.
Relevant Factors Affecting Pharmacokinetics | Sustained drug release | SLNs provide a biphasic release, maintaining plasma concentrations over an extended period, crucial for sustained efficacy and reduced dosing frequency.
Relevant Factors Affecting Pharmacokinetics | Lipophilic nature of ACP | ACP's affinity for the lipid matrix in SLNs supports uptake via lymphatic systems and prevents degradation in the gastrointestinal environment.