## Table 1
Run No. | CHOL (mM) | SP60 (mM) | DCP (mM%) | EE (%) | PDI | * Vesicle Size (nm) | Zeta (mV)
1 | 15 | 5 | 5 | 24.921 | 0.216 | 203.1 | 0.7
2 | 5 | 15 | 2.5 | 29.059 | 0.23 | 238.8 | −50.83
3 | 15 | 15 | 2.5 | 30.118 | 0.234 | 249.7 | −0.35
4 | 5 | 5 | 2.5 | 22.23 | 0.239 | 212.9 | 0.65
5 | 5 | 15 | 2.5 | 20.841 | 0.237 | 261.7 | −79.67
6 | 5 | 5 | 5 | 9.549 | 0.234 | 204.2 | 0
7 | 5 | 15 | 5 | 22.8169 | 0.271 | 355.9 | 0
8 | 5 | 5 | 2.5 | 8.051 | 0.281 | 248.5 | −48.71
9 | 10 | 10 | 3.75 | 10.229 | 0.247 | 265.3 | −42.1
10 | 15 | 5 | 2.5 | 10.482 | 0.38 | 783.1 | −125.45
11 | 15 | 15 | 5 | 34.213 | 0.316 | 368.8 | −147.36
12 | 15 | 5 | 2.5 | 12.39788 | 0.392 | 579 | −125.45

## Table 2
Source of Variation | Sum of Squares | Degrees of Freedom | Mean Square | F-Ratio | p-Value
Regression | 102883.119 | 1 | 102883.119 | 4.24 | 0.066
Residual | 242484.078 | 10 | 24248.408 |  | 0.903
Lack-Of-Fit | 17860.654 | 3 | 5953.551 | 0.19
Pure Error | 224623.424 | 7 | 32089.061
Total | 345367.197 | 11

## Table 3
Model Term Name | Model Term Range | Coefficient Value | Model Term Effect | Model Term Rank
X2 | 2 | 11.757 | 23.513 | 1
(X1)2 | 1 | 21.970 | 21.970 | 0.934
X1 × X2 | 2 | −9.915 | −19.829 | 0.843

## Table 4
Response Variable Name | Relative Importance | Target | Optimizer Answer | −2 Sigma | +2 Sigma
|  |  | Predicted Response | Confidence Limit | Confidence Limit
EE (%) | 1 | Maximize | 30.738 | 13.381 | 48.095
PDI | 1 | Maximize | 0.286 | 0.245 | 0.328
Vesicle Size (nm) | 1 | Minimize | 329.160 | 41.103 | 617.217
Zeta | 1 | Maximize | −51.609 | −124.639 | 21.421

## Table 5
Analytical Parameters | Results | USP Limits
Linearity | y = 294.06x; R² = 0.999 | R² = 0.980
Mean RT (min) | 1.090 (±0.05) min | -
Accuracy (%) | 99.66% (±3.36) | 85–115%
LOD μg/mL | 10.00 | -
LOQ (μg/mL) | 2.25 | -
Mean Recovery | 97.90% (± 1.05) | 85–115%

## Table 6
Concentration µg/mL | Mean ± SD | RE (%) | Intra-Day Variation (%) | Inter-Day Variation (%)
2 | 2.025 ± 0.083 | 1.242 | 6.116 | 4.451
4 | 4.100 ± 0.091 | 2.503 | 2.341 | 4.419
6 | 6.041 ± 0.123 | 0.683 | 2.837 | 1.585
8 | 8.023 ± 0.135 | 0.288 | 2.724 | 2.346

## Table 7
Unnamed: 0_level_0_Parameter | Unnamed: 1_level_0_Units | Niosomes_Value | Niosomes_STD | Pure Levofloxacin_Value | Pure Levofloxacin_STD
AUC(0-inf) | µg-h/mL | 2.78 × 104 | 12647.16 | 6.89 × 103 | 4236.17
AUMC | µg-h2/mL | 5.75 × 105 | 309275.07 | 9.63 × 104 | 124749.7
MRT | h | 20.7 | 3.41 | 13.980 | 8.31
CL | L/h | 7.12 × 10−5 | 0 | 3.0 × 10−4 | 0
K(z) | 1/h | 4.02 × 10−2 | 0.043 | 5 × 10−3 | 0.008
Vss | L | 1.39 × 10−3 | 0.001 | 2.5 × 10−3 | 0.002
C(0) bolus | µg/mL | 7.64 × 102 | 763.85 | 626.11 | 416.46

## Table 8
PK Parameters_Parameters | Niosomes_Units | Pure Levofloxacin_Values | Pure Levofloxacin_CV | Pure Levofloxacin_Values.1 | Pure Levofloxacin_CV.1
Vd | L | 1.64 × 10−3 | 43.96% | 2.20 × 10−3 | 0.86%
CL/kg | L/h/kg | 1.81 × 10−4 | 19.16% | 3.95 × 10−4 | 0.53%
Vd/kg | L/kg | 7.37 × 10−3 | 43.96% | 9.75 × 10−3 | 0.86%
K10 | 1/h | 0.025 | 47.95% | 0.041 | 1.01%
Cmax | µg/mL/mg Dose | 665.1 | - | 453.9 | -
t1/2 | h | 28.16 | 47.95% | 17.09 | 1.01%
AUC | µg-h/mL | 3.91 × 104 | 51.64% | 7327.5 | 1.14%
AUMC | µg-h2/mL | 1.70 × 106 | 51.64% | 4.55 × 105 | 1.14%
MRT | h | 40.62 | 47.95% | 24.66 | 1.01%
R2 |  | 0.418 | - | 0.335 | -

## Table 9
PK Parameters_Parameters | Niosomes_Units | Pure Levofloxacin_Values | Pure Levofloxacin_CV | Pure Levofloxacin_Values.1 | Pure Levofloxacin_CV.1
Vc | L | 1.63 × 10−3 | 53.16% | 1.47 × 10−3 | 81.69%
CL2 | L/h | 1.62 × 10−5 | 6289.32% | 3.08 × 10−4 | 39.17%
V2 | L | 0.034 | 0.00% | 4.52 × 10−3 | 6.64%
CL/kg | L/h/kg | 1.10 × 10−4 | 3918.40% | 2.55−4 | 7.55%
Vc/kg | L/kg | 7.36 × 10−3 | 53.16% | 6.52 × 10−3 | 81.69%
CL2/kg | L/h/kg | 7.28 × 10−5 | 6289.32% | 1.36 × 10−3 | 39.17%
V2/kg | L/kg | 0.152 | 0.00% | 0.020 | 6.64%
A | µg/mL | 1024.1 | - | 897.400 | -
B | µg/mL | 8.066 | - | 222.700 | -
Alpha | 1/h | 0.025 | - | 0.308 | -
Beta | 1/h | 2.85 × 10−4 | - | 8.66 × 10−3 | -
K10 | 1/h | 0.015 | 3918.76% | 0.039 | 82.04%
K12 | 1/h | 9.89 × 10−3 | 6289.55% | 0.209 | 90.59%
K21 | 1/h | 4.78 × 10−4 | 6289.32% | 0.068 | 39.73%
Cmax | µg/mL | 665.6 | - | 678.9 | -
t1/2 | h | 2431.5 | 0.00% | 80.08 | 0.0%
R2 |  | 0.4183 | - | 0.5749 | -

## Table 10
PK Parameters_Parameters | PK Parameters_Units | Niosomes_Values | Niosomes_CV | Pure Levofloxacin_Values | Pure Levofloxacin_CV
CL | L/h | 3.50 × 10−5 | 1407.07% | 5.05 × 10−5 | 445.91%
Vc | L | 1.54 × 10−3 | 1467.27% | 1.47 × 10−3 | 114.24%
CL2 | L/h | 2.34 × 10−3 | 2309.27% | 2.36 × 10−4 | 3499.48%
V2 | L | 9.07 × 10−5 | 24,905.54% | 2.91 × 10−3 | 5199.34%
CL3 | L/h | 5.43 × 10−6 | 10,224.64% | 8.30 × 10−5 | 10,381.48%
V3 | L | 6.03 × 10−3 | 557.66% | 2.22 × 10−3 | 5648.0%
CL/kg | L/h/kg | 1.58 × 10−4 | 1407.07% | 2.24 × 10−4 | 445.91%
Vc/kg | L/kg | 6.96 × 10−3 | 1467.27% | 6.49 × 10−3 | 114.24%
CL2/kg | L/h/kg | 0.011 | 2309.27% | 1.04 × 10−3 | 3499.48%
V2/kg | L/kg | 4.09 × 10−4 | 24,905.54% | 0.013 | 5199.34%
CL3/kg | L/h/kg | 2.44 × 10−5 | 10,224.64% | 3.67 × 10−4 | 10,381.48%
V3/kg | L/kg | 0.027 | 557.66% | 9.80 × 10−3 | 5648.00%
A | µg/mL | 60.72 | - | 888.9 | -
B | µg/mL | 1026.6 | - | 36.07 | -
C | µg/mL | 5.348 | - | 199.7 | -
Kα | 1/h | 27.31 | - | 0.315 | -
Kβ | 1/h | 0.025 | - | 0.048 | -
Kγ | 1/h | 7.75 × 10−4 | - | 6.86 × 10−3 | -
K10 | 1/h | 0.023 | 2032.92% | 0.034 | 460.31%
K12 | 1/h | 1.515 | 2735.99% | 0.161 | 3501.35%
K21 | 1/h | 25.79 | 25,012.37% | 0.081 | 6267.34%
K13 | 1/h | 3.51 × 10−3 | 10,329.38% | 0.057 | 10,382.11%
K31 | 1/h | 8.99 × 10−4 | 10,239.84% | 0.037 | 11,818.42%
Cmax | µg/mL/mg Dose | 704.4 | - | 681.6
C0 | µg/mL | 1092.6 | - | 1124.7 | -
t1/2 | h | 894.8 | 0.0% | 101 | 0.00%
R2 | - | 0.418 | - | 0.5752 | -

## Freetext Data
Data | Value | Relevance
--- | --- | ---
Mean hydrodynamic diameter of niosomes | 329.16 nm (±18.0) | Describes the size of the niosomes, which impacts biodistribution and pharmacokinetics.
Encapsulation efficiency (EE) | 30.74% | Indicates the percentage of levofloxacin encapsulated in the niosomes, critical for assessing drug delivery efficiency.
Zeta potential | 21.72 (±0.54) | Reflects niosome stability, essential for understanding the stability in physiological systems.
Polydispersity Index (PDI) | 0.286 (±0.014) | Indicates the uniformity of vesicle size, impacting formulation consistency.
Akaike Information Criterion (AIC) for niosomes | −11.3715 | Metric showing niosomes followed a one-compartment pharmacokinetic model, aiding in understanding biodistribution.
Akaike Information Criterion (AIC) for pure levofloxacin | −7.369 | Indicates that pure levofloxacin followed a two-compartment pharmacokinetic model.
Mean Residence Time (MRT) for niosomes | 40.62 h | Demonstrates the extended systemic drug presence when encapsulated in niosomes, enhancing efficacy.
Mean Residence Time (MRT) for pure levofloxacin | 24.66 h | Shows the shorter systemic circulation duration of the conventional drug, highlighting the benefit of niosomal encapsulation.
Half-life (t1/2) for niosomal levofloxacin | 28.66 h | Indicates the sustained release characteristic of niosomes prolonging drug action.
Half-life (t1/2) for pure levofloxacin | 17.09 h | Represents the faster elimination rate of conventional levofloxacin, impacting dosing requirements.
Area Under Curve (AUC) for niosomes | Higher than unencapsulated | Reflects enhanced systemic drug exposure due to niosomal encapsulation.
Clearance (Cl) for niosomes | Lower than pure levofloxacin | Shows the slower removal rate of encapsulated drug, beneficial for prolonged action.
Optimization molar ratio (Span 60:CHOL:DCP) | 15:24:9 | Critical formulation parameters directly affecting niosome properties.
Validation of model prediction | Experimental vesicle size 330.92 (±177.19), prediction 329.16 nm | Confirms the reliability of the optimization model for niosome formulation.
Release of levofloxacin from niosomes (6h) | <80% | Indicates sustained release properties, which are critical for therapeutic efficacy.
Non-compartmental PK analysis | Higher AUC, AUMC for niosomes | Suggests an improved biodistribution and prolonged circulation of the drug in encapsulated form.
Surface-to-volume ratio effect | Smaller size enhances stability | Correlates particle size to thermodynamic stability, relevant to pharmacokinetics.
Impact on bacterial resistance mechanisms | Prevents drug sensing and enhances uptake | Explains how niosomes combat bacterial resistance, critical for therapeutic strategy.
Improvement in pharmacokinetics via niosomes | Reduced volume of distribution, increased MRT, sustained release | Summarizes the pharmacokinetic advantages of niosomal encapsulation over conventional levofloxacin.
Comparative bioavailability | Niosomes higher than pure drug | Highlights the enhanced therapeutic potential of the niosomal formulation.
Sprague Dawley rats | 12 rats randomly assigned to 2 groups with 6 rats each | The study was performed on a specific animal model, indicating the chosen species for pharmacokinetic (PK) evaluation.
Blood sampling time points | 0, ½, 1, 2, 4, 6, 8, 12, 24, 48, and 72 hours after drug administration | Represents the time points that capture drug absorption, distribution, metabolism, and elimination.
Patient population | Sprague Dawley rats, 6–8 weeks old, weighing between 200 and 250 g | Indicates the selected age and weight range, which affects drug pharmacokinetics.
Method of administration | Intraperitoneal (i.p.) injection in the left lower quadrant at a dose of 7.5 mg/kg | Explains how the drug was delivered, providing essential context for systemic exposure patterns.
Blood collection method | Tail snip, centrifugation at 5000 rpm | Describes the procedure for obtaining and processing blood samples for PK analysis.
Research protocol approval | Approved by Animal Ethics Committee, adhering to NIH guidelines | Ensures the ethical framework for conducting the animal study, which underpins study validity.
Non-crossover, one-phase parallel experimental design | Used to separate drug response between niosome and pure drug groups | Highlights the experimental structure used to distinguish between the two formulations administered.
Model | One-compartment model for niosome-encapsulated levofloxacin | The model selection highlights how the niosome formulation alters the pharmacokinetics of levofloxacin, leading to sustained intravascular release shown by the one-compartment model fit.
Model | Two-compartment model for pure levofloxacin | The two-compartment model for pure drug indicates a fast distribution phase followed by slow elimination, underscoring differences in biodisposition without niosome encapsulation.
Software | Gastroplus PK modeling and simulation software | The software facilitated the determination of non-compartmental and physiologic PK profiles, confirming the drug models via objective criteria like AIC and SC.
Model Parameters | Akaike Information Criterion (AIC), Schwarz Criterion (SC) | AIC and SC were used to validate that the one-compartment model for niosome and two-compartment model for pure drug best fit the observed data.
Encapsulation Efficiency (EE) | 30.74% | EE measures the proportion of levofloxacin successfully encapsulated in the niosomal formulation, indicating the efficiency of drug loading.
Hydrodynamic Diameter of Niosomes | 329.16 nm (±18.0) | This parameter estimates the size of niosomes, crucial for their stability and drug delivery effectiveness, derived from size analysis methods.
Polydispersity Index (PDI) | 0.286 (±0.014) | PDI indicates the uniformity of vesicle size distribution, estimated using a particle size analyzer to assess formulation consistency.
Zeta Potential | 21.72 (±0.54) | Zeta potential assesses stability in suspension, measured for surface charge characteristics influencing colloidal dispersion stability.
Mean Residence Time (MRT) for Niosomes | 40.62 hours | Estimated from GastroPlus modeling, it reflects the duration the drug remains in the system, relevant for sustained-release efficiency comparisons.
Mean Residence Time (MRT) for Pure Drug | 24.66 hours | Indicates the duration of systemic presence for the unencapsulated drug, obtained from GastroPlus PK modeling.
Half-life (t1/2) of Niosomal Drug | 28.66 hours | Measured to explain sustained-release behavior, estimated through non-compartmental and compartmental PK analysis.
Half-life (t1/2) of Pure Drug | 17.09 hours | Relevant for direct comparison, indicating faster elimination of pure drug from plasma, determined from PK analysis.
Plasma Clearance (Cl) of Niosomes | Slower relative to pure drug (value not numerically specified) | Indicates enhanced drug retention via niosomal encapsulation, derived from PK profiles in GastroPlus.
Volume of Distribution (Vd) for Niosomes | Lower relative to pure drug (value not numerically specified) | Reflects reduced distribution beyond vascular compartments due to encapsulation effects; PK mode analysis data source.
Volume of Distribution (Vss) of Niosomes | Noted as reduced; absolute values not stated | Related to confined circulation and improved drug localization potential, estimated through PK simulations.
Akaike Information Criterion (AIC) for Niosomes | -11.3715 (One-Compartment Model) | Reveals best-fit for the statistical model in encapsulated drug disposition study.
Schwarz Criterion (SC) for Niosomes | -7.1828 (One-Compartment Model) | Indicates model suitability for pharmacokinetics, derived from software-based simulations.
Weighted Sum of Squared Errors (One-Compartment Niosomes) | 7.7402 × 10−1 | Reflects accuracy in PK model adherence to observed data, calculated through GastroPlus Platform.
Encapsulation Efficiency Regression | Span 60 > CHOL > SP60-CHOL | Indicates influence of formulation inputs, derived from screening experiments and response surface analysis.
Input variables affecting vesicle size | CHOL, Span 60, and DCP | The input variables such as cholesterol, surfactant (Span 60), and dihexadecyl phosphate influence the vesicle size, which affects drug encapsulation and subsequent pharmacokinetics.
Effect of cholesterol on vesicle size | Increased cholesterol decreases vesicle size | Cholesterol aligns with surfactant molecules to stabilize the vesicle bilayer, impacting pharmacokinetics by altering drug release rates.
Encapsulation efficiency dependency | SP60 > CHOL > SP60-CHOL interaction | Variations in encapsulation efficiency due to excipient concentrations influence drug bioavailability and systemic circulation characteristics.
Zeta potential impact on pharmacokinetics | 21.72 ± 0.54 (SE) for optimized niosomes | A positive Zeta potential improves colloidal stability of niosomes, indirectly influencing the pharmacokinetics of entrapped levofloxacin.
Polydispersity index (PDI) of optimized niosomes | 0.286 ± 0.014 (SE) | The low PDI indicates uniform particle distribution, critical for consistent release and predictable pharmacokinetics.
Increased mean residence time (MRT) for niosomes | Niosomes MRT: 40.62 h, Pure drug MRT: 24.66 h | Niosomes extend drug residence time in the plasma, altering the drug's pharmacokinetic profile.
Rate of drug clearance (Cl) comparison | Niosomes Cl is slower than pure drug | Slower clearance for niosomes demonstrates sustained drug presence in systemic circulation, impacting pharmacokinetic behavior.
Volume of distribution (Vss) in plasma | Niosomes showed decreased Vss | Reduced Vss indicates that niosome-encapsulated drug concentrates more in the intravascular compartment, altering distribution kinetics.
Elimination half-life (t1/2) | Niosomes t1/2: 28.66 h, Pure drug t1/2: 17.09 h | An extended half-life for niosomes suggests modified elimination kinetics due to the formulation.
Drug encapsulation protects from rapid release | <80% release at 6 h for niosomes | Controlled drug release from niosomes prolongs systemic availability, influencing pharmacokinetics.
Dialysis tube drug release method | Phosphate buffer pH 7.4 at 37°C | Ensures that the release dynamics measured mirror those affecting pharmacokinetics in vivo.
Bioavailability indicator | AUC of niosomes higher than pure drug | AUC increase highlights improved systemic drug exposure when encapsulated in niosomes.
Clearance similarity to bioavailability | Reduced clearance for niosomes | Indicates efficient encapsulation and drug retention, affecting pharmacokinetics positively.
Distribution rate constant (kz) | Niosomes kz: 0.025; Pure drug kz: 0.041 | Slower distribution facilitates sustained bioavailability, impacting pharmacokinetics significantly.
Impact of formulation on biodistribution model | Niosomes fit one-compartment model; Pure drug fits two-compartment model | Alterations in biodistribution pathways influence the pharmacokinetics and systemic availability of the drug.
Niosomes’ effect on protein binding | Prevents plasma protein binding | Free drug interaction with proteins is reduced, affecting bioavailability and pharmacokinetic parameters like clearance.