## Freetext Data
Data | Value | Relevance
Injectability range of LAgel | 3% (w/w) | Relevant because the injectability of LAgel at 3% concentration ensures ease of application with a clinical 30G needle for intravitreal injection.
Phase-transition temperature of LA | 67.5°C | Relevant because the phase-transition temperature allows reversible sol-gel transitions, crucial for controlled drug release under NIR irradiation.
Photothermal conversion efficiency | 14.58% (first cycle) | Relevant because the photothermal conversion efficiency of ICG is critical for achieving a controlled NIR-induced temperature rise for synergistic chemo-photothermal therapy.
Peak intraocular temperature with 2 W NIR laser | ~46°C | Relevant because it demonstrates a safe and effective temperature to induce mild photothermal therapy without damaging ocular tissues.
Size of QD Lipo | 107.87±0.13 nm | Relevant because the size of QD Lipo affects its vitreous penetration and compatibility with intravitreal injection.
Encapsulation efficiency of DOX in QD Lipo | 91.17±4.41% | Relevant because this high encapsulation rate maximizes therapeutic payload delivery for chemotherapeutic effects.
Encapsulation efficiency of QUE in QD Lipo | 96.20±4.40% | Relevant because QUE supports EMT inhibition and enhances chemotherapeutic sensitivity, critical for anti-metastasis effects.
Cell uptake of CD Lipo | Increase by 4.77-fold (C6) and 1.80-fold (DOX) compared to free forms at 1 h | Relevant because higher liposomal uptake boosts the delivery efficiency of therapeutic agents to retinoblastoma cells.
Photothermal response time | 45°C within 2 min | Relevant because fast temperature elevation ensures the treatment's effectiveness in a controlled manner.
Peak tumour temperature for mild PTT | ~46°C | Relevant because this temperature optimally balances therapeutic effects and safety of treatment.
Vitreous retention of QD Lipo/ICG/LAgel | Detectable up to 48 hours post-NIR | Relevant because longer retention ensures a localized, sustained therapeutic effect, reducing the frequency of invasive injections.
Effect of QD Lipo on EMT markers (in vitro) | E-cadherin ↑, α-SMA ↓, Vim ↓ | Relevant because regulating EMT markers directly addresses metastasis risks associated with retinoblastoma therapy.
Effect of QUE on HSP70 | Downregulated to normal after mild PTT | Relevant because reducing HSP70 increases tumour sensitivity to hyperthermia, enhancing photothermal therapy effectiveness.
Tumour growth inhibition (in vivo bioluminescence) | 3× reduction in luminescence with QD Lipo/ICG/LAgel+NIR | Relevant because this quantifies the system's combined chemotherapy and PTT efficacy against tumour progression.
Tumour necrosis with QD Lipo/ICG/LAgel+NIR | Highest percentage of necrosis compared to other groups | Relevant because this demonstrates the enhanced therapeutic outcome of the combined platform.
Ki67 expression in tumour cells | 39.72% reduction with QD Lipo/ICG/LAgel+NIR | Relevant as Ki67 reduction indicates decreased tumour proliferation linked to treatment success.
Safety of NIR laser parameters | 0.28 W/cm² intensity within safety threshold | Relevant because safety of NIR irradiation ensures the treatment can be clinically applied without damaging healthy tissues.
In vivo metastasis control (tumour spread) | Confined to vitreous without spread in QD Lipo/ICG/LAgel+NIR group | Relevant because metastasis control is a primary treatment goal for retinoblastoma management.
QD Lipo/ICG/LAgel delivery strategy | Injectable system with combined chemo-photothermal effects | Relevant as it delivers a minimally invasive, multifunctional platform for targeted and synergistic retinoblastoma therapy.
PK study design | Not specifically mentioned in the paper | The free text provided does not describe a PK study or its design. Instead, it focuses on the development and evaluation of an ocular drug delivery platform for retinoblastoma treatment.
Patient population | Not applicable | The study does not involve patients or clinical trials but is preclinical, involving in vitro experiments on Y79 cells and in vivo experiments on animal models (rats and mice).
Sample size (animals) | BALB/c nude mice (n = 6 per treatment group) | This information is indirectly related as it specifies the sample size for animal studies, implying experimental consistency, but it is unrelated to a PK study.
Blood/tissue sampling time points | Not explicitly mentioned | The study focused on intravitreal injection experiments and evaluations rather than blood or traditional PK profiles. Less emphasis was placed on plasma/tissue drug kinetics.
Testing organs | Eye (retina, vitreous humour) and tumour tissues | Tissue sampling was made relevant to therapeutic efficacy and drug distribution rather than pharmacokinetics.
Retinoblastoma orthotopic model | Established in BALB/c nude mice using Y79-GFP-Luc cells | Relevant as the orthotopic model serves as the in vivo system to evaluate the efficacy of QD Lipo/ICG/LAgel in localized and metastasis-associated retinoblastoma treatment.
In vitro model | Y79 cell line, derived from human retinoblastoma tumours | Relevant because the in vitro model was used to assess cellular uptake, penetration of QD Lipo, and EMT-related processes important for therapeutic evaluation.
Simulated vitreous humour (SVH) | Hyaluronic acid (0.25%) and agar (0.2%) | Relevant since SVH mimics the physical and biochemical environment of the vitreous, helping assess the mobility and release behavior of QD Lipo in eye-related conditions.
Controlled photothermal model | NIR laser irradiation (808 nm, 2W, 45 mm distance) on ICG/LAgel | Relevant because the model helps quantify the temperature's impact on the photothermal effect and controlled release mechanism in vitro and in vivo settings.
Tumour monitoring using luciferase and fluorescence imaging | Bioluminescence from Y79-GFP-Luc cells | Relevant as it provides a non-invasive method to monitor tumour growth, metastasis, and therapeutic response in the orthotopic retinoblastoma model.
Animal safety model | Healthy rats with intravitreal injection followed by NIR irradiation | Relevant for assessing the safety profile of QD Lipo/ICG/LAgel and irradiation parameters on ocular health and minimizing adverse effects.
Encapsulation efficiency of DOX | 91.17±4.41% | This parameter indicates the efficiency with which doxorubicin was encapsulated and is critical for understanding the drug delivery capacity of QD Lipo in the context of chemotherapy.
Encapsulation efficiency of QUE | 96.20±4.40% | This parameter showcases the efficiency of quercetin encapsulation, essential to the platform's ability to enhance anti-tumor effects and modulate EMT.
Drug loading rate for DOX | 2.19±0.11% | The drug loading rate for doxorubicin is relevant for determining the chemotherapy payload of the delivery system.
Drug loading rate for QUE | 1.26±0.06% | This value signifies the amount of quercetin loaded into the liposome, influencing its adjuvant role in the therapy.
Particle size of QD Lipo | 107.87±0.13 nm | This parameter affects the mobility and tumor penetration of QD Lipo, estimated through dynamic light scattering (DLS).
Surface charge of QD Lipo | -36.53±0.61 mV | The negative zeta potential affects the mobility and stability of QD Lipo in vitreous, critical for its effective delivery in ocular tissues.
Photothermal conversion efficiency (1st cycle) | 14.58% | Estimated during cyclic “on-off” irradiation experiments, this is relevant to the platform's ability to generate heat for photothermal therapy (PTT).
Photothermal conversion efficiency (5th cycle) | 12.25% | Highlights the stability and performance of ICG in LAgel under repeated irradiation, which is critical for the sustained PTT effects.
Thermal peak temperature with 2 W irradiation | ~67°C | Estimated through thermal imaging, relevant for confirming effective phase transition and hydrogel loosening for drug release.
Concentration of QUE for PTT study | 1 μM | Chosen for in vitro experiments to evaluate the impact of quercetin in enhancing therapeutic synergy with mild PTT.
Concentration of DOX for PTT study | 2 μM | Selected concentration reflects therapeutic levels for anti-tumor activity in the study design.
ICG concentration in QD Lipo/ICG/LAgel | 0.4 mg/mL | Determined as optimal based on photothermal response experiments for balancing safety and efficacy.
Distance between NIR source and sample | 45 mm | Estimated as safe and maximally effective for in vitro and in vivo photothermal studies.
Output power of NIR laser | 2 W | Optimized to achieve safe intraocular temperature (~46 °C for mild PTT) without causing tissue damage.
Encapsulation efficiency of C6 in liposome | >95% | Ensures accurate tracking and analysis of liposome distribution and penetration in the vitreous.
Tumor model used | Orthotopic retinoblastoma model | Critical for in vivo evaluation and estimation of therapeutic efficacy.
Mean Square Displacement (small particles in SVH) | 1838.84±266.86 pixel² | Represents liposomal mobility in simulated vitreous, relevant for determining the capability to reach tumor sites.
Mean Square Displacement (large particles in SVH) | 1230.77±61.76 pixel² | Used for assessing the barrier effect on larger nanoparticles and guiding size optimization of the platform.
Temperature sweep phase transition for LAgel | ~67.5°C | Based on DSC measurements, this determines the sol-gel transition critical for reversible drug release.
NIR intensity | 0.28 W/cm² | Measured to confirm safety with respect to retinal exposure per established ICNIRP guidelines.
IC50 of DOX for Y79 cells | 2 μM | Estimated in cytotoxicity assays, relevant for experimental design of formulations and testing combinations with QUE.
Duration of NIR irradiation | 5 min | Determined as optimal in vitro and in vivo for inducing effective hyperthermia without causing cytotoxicity to normal tissues.
Encapsulation efficiency and drug loading rate of DOX | 91.17±4.41% encapsulation efficiency and 2.19±0.11% drug loading rate | These values indicate the efficiency of drug entrapment and loading capacity in the liposomes, which directly influences the release profile and pharmacokinetics.
Encapsulation efficiency and drug loading rate of QUE | 96.20±4.40% encapsulation efficiency and 1.26±0.06% drug loading rate | This highlights the ability of the delivery system to hold QUE, which affects how the drug is released and distributed in the body.
Size of QD Lipo | 107.87±0.13 nm | Liposome size determines its penetration in tissues and clearance rates, affecting pharmacokinetics.
Zeta potential of QD Lipo | -36.53±0.61 | Surface charge influences stability and cellular uptake, thus playing a role in pharmacokinetics.
Temperature stability of QD Lipo | Stable at 37 °C, 45 °C, and 67 °C | Temperature stability ensures that the pharmacokinetics are not compromised during heat exposure, such as during preparation or photothermal therapy.
Release rate of QUE and DOX from QD Lipo | 57.88% for QUE and 47.61% for DOX | Sustained release rates affect drug bioavailability and clearance, key aspects of pharmacokinetics.
Mobility of liposomes in simulated vitreous humour | Small-sized liposomes (≤200 nm) moved freely, MSD value of 1838.84±266.86 pixel² | The vitreous humour mobility determines the extent of drug distribution, influencing pharmacokinetics.
Effect of photothermal therapy on drug release | Increased release under NIR irradiation | Photothermal effects on hydrogel structure provide controlled drug release, influencing pharmacokinetics by altering drug availability on demand.
Distribution of drugs in vitreous under NIR | Prolonged presence and diffusion even at 48 hours post-injection | This indicates how localized controlled release affects pharmacokinetic properties, enhancing the therapeutic window.
Formation of porous hydrogel matrix | Maintains structural integrity pre- and post-NIR | The hydrogel matrix controls drug release kinetics, which directly impacts pharmacokinetics.
Encapsulation of ICG within LAgel | Impeded ICG aggregation and photobleaching | Preventing degradation and maintaining ICG stability ensures consistent photothermal conversion, indirectly impacting pharmacokinetics by regulating drug release.