## Table 1
Bond (cm−1) | Ag3PO4 | SMX/Ag3PO4 after PHD | SMX/Ag3PO4 after adsorption | References | Remarks
3432.682 |  | OH stretching vibration |  | 31
3432.682 |  |  | N-H | 32
3364.691 | Stretching vibrations of O–H | Symmetric of the primary amino group (νNH 2 as, νNH 2 s) | Symmetric of the primary amino group (νNH 2 as, νNH 2 s) | 31
3232.402 |  | Sulfonamide NH stretching | Sulfonamide NH stretching | 33
2924.201 | C–H bonds | Stretching vibration of aldehyde group C–H | Stretching vibration of aldehyde group C–H | 8
2377.02 |  | Stretching vibrations of O–H | Stretching vibrations of O–H | 31
1736.498 |  | C=O extending | C=O extending | 31 | Distinction for SMX
1605.267 |  | Aromatic furan moiety | Aromatic furan moiety | 34 | Distinction for SMX
1605.267 |  | C=C | C=C | 35 | Distinction for SMX
1605.267 |  | Stretching vibration of C–N group | Stretching vibration of C–N group | 36 | Distinction for SMX
1477.725 |  | Sulfonamide groups (S=O) |  | 37 | Distinction for SMX
1477.725 |  | CO2 stretching vibration | CO2 stretching vibration | 4
1422.345 |  | Bending vibration of H–O–H | Bending vibration of H–O–H | 38
1244.815 |  | Sulfoxide groups | (C–N) | 39 and 37 | Distinction for SMX
1133.699 |  | S=O stretching | S=O stretching | 34 | Distinction for SMX
1085.171 |  | N–H |  | 40
955.892 |  | O−H out-of-plane bending vibrations |  | 34
828.817 |  | –SO2– bonds | –SO2– bonds | 40 | Distinction for SMX
780.305 |  | Ag2O | Ag2O | 9
677.851 |  | O–S–O group vibrations and bending vibration of C= O =N group | O–S–O group vibrations and bending vibration of C= O =N group | 36 | Distinction for SMX
578.27 |  | Molecular vibrations of phosphate (PO4 )–3 |  | 41
549.556 | P–O bending vibrations of PO4 | P–O bending vibrations of PO4 | P–O bending vibrations of PO4 | 38
549.556 | Ag–O–Ag Stretching vibration | Ag–O–Ag Stretching vibration | Ag–O–Ag Stretching vibration | 9
1658.099 | Stretching between phosphate and O–H group |  |  | 38
1000.721 | Asymmetric stretching oscillations of P–O–P groups |  | Asymmetric stretching oscillations of P–O–P groups | 42
1283.422 |  |  | S═Ostr | 34

## Table 2
Ag3PO4 | After adsorption of SMX | After the photocatalysis of SMX | Comments
21.3024 | 21.4440 | 21.3226 | Shifting in the peaks owing to the attachment of SMX
30.0604 | 30.3233 | 30.1210 | Shifting in the peaks owing to the attachment of SMX
33.6404 | 33.8427 | 33.7618 | Shifting in the peaks owing to the attachment of SMX
37.0384 | 37.0991 | 37.0384 | Shifting in the peaks owing to the attachment of SMX
41.9939 | 43.1468 | 42.9850 | Shifting in the peaks owing to the attachment of SMX
48.1427 | 48.2640 | 48.2438 | Shifting in the peaks owing to the attachment of SMX
52.9767 | 53.0576 | 53.0374 | Shifting in the peaks owing to the attachment of SMX
55.2421 | 55.4646 | 55.3634 | Shifting in the peaks owing to the attachment of SMX
57.5074 | 57.7501 | 57.6490 | Shifting in the peaks owing to the attachment of SMX
61.8763 | 62.0179 | 61.9168 | Shifting in the peaks owing to the attachment of SMX
65.962 | 66.2047 | 66.2047 | Shifting in the peaks owing to the attachment of SMX
69.9466 | 70.8770 | 70.1286 | Shifting in the peaks owing to the attachment of SMX
71.9692 | 72.1513 | 72.2322 | Shifting in the peaks owing to the attachment of SMX
73.9514 |  | 74.2143 | Shifting in the peaks owing to the attachment of SMX
| 11.5938, 17.7830 and 26.1162 | 6.8810, 11.5533, 13.3535, 16.7515, 17.6414, 18.9764, 20.1293, 23.1227, 24.8218, 26.4601 and 28.3209 | New peaks appeared which are characteristic to SMX
| 32.9123 | 8.9441 25.9342, 32.6291, 44.6840, 46.8482, 78.1180, 41.3264 and 64.7687 | Unidentified products

## Table 3
Adsorption models | Adsorption models.1 | Parameter | Value | Adsorption models.2 | Adsorption models.3 | Parameter.1 | Value.1
Two parameters isotherm | Langmuir | qmax [mgg−1] | 18882.4 | Three parameters isotherm | Redlich-Peterson | KR [L g−1] | 22.59
Two parameters isotherm | Langmuir | KL [L.mg−1] | 0.001 | Three parameters isotherm | Redlich-Peterson | aR [Lmg−1] | 1.77E–05
Two parameters isotherm | Langmuir | R2 | 0.77 | Three parameters isotherm | Redlich-Peterson | Β | 2.2
Two parameters isotherm | Freundlich | Kf [L.mg−1] | 230.77 | Three parameters isotherm | Redlich-Peterson | R2 | 0.75
Two parameters isotherm | Freundlich | 1/n | 0.18 | Three parameters isotherm | Sips | Qm [mgg−1] | 1300
Two parameters isotherm | Freundlich | R2 | 0.17 | Three parameters isotherm | Sips | Ks [L mg−1 ] | 1.63E–07
Two parameters isotherm | Dubinin-Radushkevich | qmax [mgg−1] | 852.12 | Three parameters isotherm | Sips | 1/n | 5.12
Two parameters isotherm | Dubinin-Radushkevich | Kad [mol2/kJ2] | 0.003 | Three parameters isotherm | Sips | R2 | 0.2
Two parameters isotherm | Dubinin-Radushkevich | R2 | 0.43 | Three parameters isotherm | Langmuir-Freundlich isotherm | q MLF [mgg−1] | 864.03
Two parameters isotherm | Temkin | bT [KJmol−1] | 20.61 | Three parameters isotherm | Langmuir-Freundlich isotherm | K LF | 0.05
Two parameters isotherm | Temkin | AT [L g−1] | 1.14 | Three parameters isotherm | Langmuir-Freundlich isotherm | M LF | 129
Two parameters isotherm | Temkin | R2 | 0.23 | Three parameters isotherm | Langmuir-Freundlich isotherm | R2 | 0.711
Four-parameters isotherm | Baudu | qm [mgg−1] | 230.76 | Three parameters isotherm | Toth | Ke | 49.68
Four-parameters isotherm | Baudu | b0 | 0.04 | Three parameters isotherm | Toth | KL | 1.77E–05
Four-parameters isotherm | Baudu | x | 0.18 | Three parameters isotherm | Toth | n | 2.2
Four-parameters isotherm | Baudu | y | 14.97 | Three parameters isotherm | Toth | R2 | 0.75
Four-parameters isotherm | Baudu | R2 | 0.17 | Three parameters isotherm | Toth | R2 | 0.75
Five-parameters isotherm | Fritz Schlender | Q mFSS [mgg−1] | 91.84 | Three parameters isotherm | Toth | R2 | 0.75
Five-parameters isotherm | Fritz Schlender | K1 | 7.70E–06 | Three parameters isotherm | Toth | R2 | 0.75
Five-parameters isotherm | Fritz Schlender | K2 | 1.05E–07 | Three parameters isotherm | Toth | R2 | 0.75
Five-parameters isotherm | Fritz Schlender | m1 | 4.48 | Three parameters isotherm | Toth | R2 | 0.75
Five-parameters isotherm | Fritz Schlender | m2 | 4.86 | Three parameters isotherm | Toth | R2 | 0.75
Five-parameters isotherm | Fritz Schlender | R2 | 0.90 | Three parameters isotherm | Toth | R2 | 0.75

## Table 4
Models_Models | Parameters_Parameters | Adsorption_Conc. (30 mgL−1) | Adsorption_Conc. (20 mgL−1) | Models_Models.1 | Parameters_Parameters.1 | Photocatalytic degradation_Conc. (30 mgL−1) | Photocatalytic degradation_Conc. (20 mgL−1)
PFO | qe [mgg−1] | 134.7 | 53.13 | Zero-degree kinetics | K0 [min−1] | 0.1461 | 0.099
PFO | k1 [Lmg−1] | 0.1 | 0.009 | Zero-degree kinetics | R2 | 0.979 | 0.983
PFO | R2 | 0.93 | 0.85 | First-degree kinetics | k1 [min−1] | 0.0055 | 0.0029
PSO | qe [mgg−1] | 141.22 | 55.27 | First-degree kinetics | R2 | 0.983 | 0.968
PSO | k2 | 0.001 | 0.0003
PSO | R2 | 0.89 | 0.76
MFSO | qe [mgg−1] | 134.7 | 49.44
MFSO | K | 0.1 | 0.01
MFSO | f 2 | 0 | 0
MFSO | R2 | 0.93 | 0.82
Avrami | qe [mgg−1] | 134.7 | 49.44
Avrami | kav | 0.33 | 0.1
Avrami | n av | 0.3 | 0.098
Avrami | R2 | 0.93 | 0.82
IPD | kip [mgg−1 min0.5] | 2.43 | 1.12
IPD | c ip [mgg−1] | 80.9 | 17.25
IPD | R2 | 0.29 | 0.39

## Table 5
Materials | Quantity unit | Unit price (L.E.) | Quantity | Total price (L.E)
AgNO3 | g | 345 | 4 | 1380
KH2PO4 | g | 22 | 1 | 22
The total cost of material is 1402 L.E | The total cost of material is 1402 L.E | The total cost of material is 1402 L.E | The total cost of material is 1402 L.E | The total cost of material is 1402 L.E

## Table 6
Material | Mechanism | Dose | Initial cocn. | Contact time | pH | qmax (mgg–1) or(removal %) | Reference
Microalgae exopolysaccharide/ alginate microsphere | Adsorption | 30 g | 10 mgL−1 | 90 min | 7 | 142.49 (> 90%) | 49
Activated sludge-based biochar | Adsorption | 80 mg | 100 mgL−1 | 24 h | 4 | 45.6 | 50
Fe3O4/EXG/ Cellulose | Adsorption | 0.05 mg | 20 mgL−1 | 90 min | 4 | 3.9 | 51
chitosan-carbon nanotube hydrogel beads | Adsorption | 1.5 gL−1 | 40 mgL−1 | 12 h | 7 | 25.17 | 52
Calcined layered double hydroxides | Adsorption | 10 | 1-500 | 1 h | 7 | 4314 | 53
N-doped zeolite beta-templated carbon | Adsorption | 10 | 100 | 10 min | 4 | 1367 | 54
Ag3PO4 | Adsorption | 0.01 g | 30–400 mgL−1 | 100 min | 5 | 1299.7 | This study
Photocatlyst |  | Dose | Initial cocn. | Contact time | pH | (removal %) | Reference
TiO2& AC (calcined) | Photocayaltic degradation | 100 mgL−1 | 100 µgL−1 | 2 h | – | 95.6%. | 55
S-scheme Fe2O3/g-C3N4 | Photocayaltic degradation | 0.3 gL−1 | 10 mgL−1 | 30 min | 6 | 99.2% | 56
P@g-C3N4 | Photocayaltic degradation | 10 mgL−1 | – | 3 h | – | 70% | 57
SrTiO3& electrospun carbon fibers composite | Photocayaltic degradation | 20 mg | 5 mgL−1 | 5 h | 7 | 90% | 58
Ag3PO4 | Photocayaltic degradation | 0.01 g | 30–400 mgL−1 | 100 min | 5 | 98.2% | This work

## Freetext Data
Data | Value | Relevance
SMX adsorption capacity | 1299.7 mg/g | Indicates adsorption performance of Ag3PO4 for removing SMX from water.
SMX removal percentage (adsorption) | 95.15% | Demonstrates the efficiency of Ag3PO4 in SMX adsorption under optimal conditions.
Removal percentage (photocatalytic degradation) | 98.2% | Highlights the effectiveness of Ag3PO4 in degrading SMX photocatalytically using solar radiation.
Optimal pH for adsorption and degradation | 5 | Relevant to optimizing experimental conditions to achieve maximum removal efficiency of SMX.
Optimal SMX initial concentration | 300 mg/L | Specifies the concentration of SMX for which maximum removal efficiencies were observed in both processes.
Equilibrium contact time (adsorption) | 100 minutes | Indicates the time required for Ag3PO4 to achieve adsorption equilibrium with SMX.
Optimal photocatalyst dose | 0.02 g | Optimal dose of Ag3PO4 to maximize photocatalytic degradation efficiency of SMX.
Adsorbent regeneration cycles using water | Up to 4 cycles | Demonstrates the reusability and cost-effectiveness of the adsorbent under specific conditions.
Primary regeneration solvent for photocatalysis | 0.1 M NaOH | Shows the best solvent for reusing Ag3PO4 for photocatalytic SMX degradation, relevant to process sustainability and cost.
Zeta potential of Ag3PO4 | -29.9 mV | Indicates the surface charge behavior of Ag3PO4, a critical property influencing adsorption efficiency at different pH levels.
Photocatalytic degradation active species | ·OH and O2·− radicals | Relevant for understanding the mechanism of SMX degradation in photocatalysis with Ag3PO4.
Preparation method for Ag3PO4 | Co-precipitation | Explains a straightforward synthesis method for the functionality of the photocatalyst and adsorbent.
Light source for photocatalysis | Natural solar irradiation | Utilization of sunlight emphasizes eco-friendliness and practicality of the developed process in a real-life scenario.
Cost of 1 g Ag3PO4 | 1451.06 L.E | Highlights the economic consideration of the material, which could limit large-scale application.
Proposed improvement for industrial scale | Ag3PO4 thin films on glass | Indicates potential adaptation for easier recovery and scalability of the material.
Synthesis of Ag3PO4 | Co-precipitation method using silver nitrate and potassium dihydrogen phosphate | Relevant because understanding the synthesized material is essential for evaluating its adsorption/photocatalytic degradation capabilities.
Adsorption Study Conditions | Adsorbent dose: 0.01 g, SMX initial concentration: 20 mg/L, pH: 5, contact time: 100 min | Relevant because the adsorption process methodologies directly impact how SMX was removed in the experiment.
Photocatalytic Experiment Setup | Conducted under sun irradiation, SMX initial concentration ranged from 20 to 300 mg/L | Relevant because patient sampling time-point analog here would involve the frequency range of environmental testing under natural sunlight.
Characterization Methods | FTIR, SEM, XRD, EDX | Relevant as study design incorporated specific techniques for an in-depth analysis of material pre- and post-adsorption/degradation.
Adsorption and Photocatalytic Efficiency | Adsorption (95.15%), Photocatalytic degradation (98.2%) | Relevant due to their role in determining the experimental design’s endpoint success measurements.
Recycle Testing | Up to four cycles using reagents like distilled water and 0.1 M NaOH | Relevant as iterative testing could parallel assessing pharmacological reusability/stability.
Model | Fritz-Schlunder model | The paper discusses that the Fritz-Schlunder model is the best to describe the adsorption of sulfamethoxazole (SMX) onto silver phosphate (Ag3PO4), making it a key focus in understanding the adsorption mechanism.
Kinetic Models | Pseudo-first-order (PFO), Pseudo-second-order (PSO), Mixed first and second order (MFSO), Avrami | These are kinetic models used for describing the rate of adsorption and photocatalytic degradation, aligning with the study's objective to analyze water treatment processes.
Isotherm Models | Langmuir, Freundlich, Fritz-Schlunder, Redlich-Peterson, Sips, Toth | The isotherm models were utilized to understand the adsorption mechanisms and capacities, directly relevant for optimizing the adsorption process of SMX.
pH | 5 | The pH of the solution played a crucial role in determining the removal efficiency of SMX through adsorption and photocatalytic degradation processes using Ag3PO4.
SMX Initial Concentration | 300 mgL−1 | The concentration of SMX was optimized, as the experiments showed maximum removal efficiency under this parameter.
Contact Time | 100 minutes | The equilibrium time after which maximum adsorption of SMX was observed.
Adsorbent Dose | 0.001 g | The optimized dosage of Ag3PO4 for effective adsorption of SMX.
Photocatalyst Dose | 0.02 g | The dosage of Ag3PO4 optimized for maximum photocatalytic degradation of SMX under sunlight.
Removal Percentage by Adsorption | 95.15% | This value represents the performance of Ag3PO4 in adsorbing SMX, estimated from equilibrium experiments.
Removal Percentage by Photocatalysis | 98.2% | This value shows the effective degradation capacity of Ag3PO4 under sunlight irradiation, deduced from experimental results.
Maximum Adsorption Capacity (Qmax) | 1299.7 mgg−1 | The maximum adsorption capacity estimated was a critical parameter to gauge the performance of Ag3PO4 in SMX removal.
Reaction Solar Intensity | 5.79 kW.m−2 | The photocatalytic system's setup under average solar conditions (11 a.m.–4 p.m.) to estimate the solar influence.
Reusability Cycles (Water Solvent) | 4 cycles | Determined the efficiency sustainability of Ag3PO4 for SMX adsorption through multiple reuse.
Desorption Agent (Best for Adsorbent) | Distilled Water | This solvent was determined experimentally to regenerate Ag3PO4 efficiently as an adsorbent.
Desorption Agent (Best for Photocatalyst) | 0.1 M NaOH | Sodium hydroxide was identified as the best chemical solution to recycle Ag3PO4 for photocatalysis.
Band Gap Energy | 2.51 eV | Determined from UV–Vis spectroscopy, showing Ag3PO4 suitability for photocatalytic activity under visible light.
Surface Area Before Adsorption | 3.20 m²g−1 | Measured using nitrogen adsorption/desorption isotherms, indicating the adsorbent's area before interacting with SMX.
Surface Area After Photocatalysis | 19.059 m²g−1 | Indicates the impact of photocatalysis on morphological properties.
Pore Volume Before Photocatalysis | 0.005 cm³g−1 | Defined the initial physical characteristics of Ag3PO4.
Pore Volume After Photocatalysis | 0.0344 cm³g−1 | The increase reflects the structural change after the SMX degradation.
Zeta Potential | –29.9 mV | Indicates the surface charge of Ag3PO4, affecting its interaction with SMX at varying pH values.
Photocatalytic Reaction Time | 15 minutes | The time taken to achieve significant SMX degradation reached equilibrium beyond this duration.
Characterization Method for Surface Morphology | SEM | Scanning Electron Microscopy analyzed pre and post-removal to confirm adsorption/photocatalytic changes.
Characterization Method for Crystal Structure | XRD | X-ray Diffraction indicated the structural shifts before and after SMX removal, confirming adsorption on Ag3PO4.
Isotherm Model Best Fit | Fritz-Schlunder | Identified experimentally to describe the adsorption behavior of SMX onto Ag3PO4 accurately.
Adsorption Kinetics Model Best Fit | Pseudo First Order (PFO) | Used to model the adsorption kinetics under optimized experimental conditions.
Photocatalytic Kinetics Model Best Fit | Zero-Degree Model (20 mgL−1 SMX) | Determined experimentally to understand the photocatalytic process at lower SMX concentrations.
Solubility Effect of SMX | pH 7 (Maximum Solubility) | SMX solubility influenced adsorption rates due to its maximum value at pH 7.
Physicochemical properties of SMX | SMX properties include basic amine group (-NH2) and acidic sulphonamide group (SO2NH–) with pKa values of 1.85 ± 0.30 and 5.60 ± 0.04 | Relevant because these properties influence the solubility and ionization state of SMX, affecting its interaction with the environment and pharmacokinetics.
Solution pH | Adsorption and photocatalytic degradation are influenced by pH, with optimal SMX removal at pH 5 | Relevant as pH impacts the ionization of SMX functional groups and surface charge of the adsorbent, critical for pharmacokinetics.
Adsorbent Surface Charge | The point of zero charge (pHzpc) of Ag3PO4 is 6.7, determining positive or negative surface charge at different pH levels | Relevant because interaction of SMX with charged surfaces resembles drug-plasma or drug-cell interactions in pharmacokinetics.
SMX Solubility | Solubility of SMX plays a significant role in adsorption at varying pH, with reduced adsorption at maximum solubility (pH ~7) | Relevant because drug solubility directly affects bioavailability and pharmacokinetics.
Interaction Mechanism | π-π electron donor-acceptor mechanism between SMX and Ag3PO4 based on N-heteroaromatic rings | Relevant as it mirrors molecular interactions in binding or metabolic pathways influencing pharmacokinetics.
Reaction Environment | Removal efficiencies vary under neutral, acidic, or alkaline settings due to SMX dissociation properties | Relevant for understanding pharmacokinetics in varied biological pH environments.