## Table 1
Run_Run | Levels of independent variables_A: saponin (mmol) | Levels of independent variables_B: glycerol (mmol) | Levels of independent variables_C: sonication time (minutes)
1 | +1 | 0 | +1
2 | 0 | +1 | −1
3 | 0 | −1 | −1
4 | 0 | 0 | 0
5 | +1 | +1 | 0
6 | +1 | 0 | −1
7 | +1 | −1 | 0
8 | 0 | +1 | +1
9 | −1 | 0 | −1
10 | −1 | 0 | +1
11 | 0 | 0 | 0
12 | −1 | −1 | 0
13 | 0 | −1 | +1
14 | 0 | 0 | 0
15 | −1 | +1 | 0

## Table 2
Run | Particle size (nm) | Entrapment efficiency (%) | Drug release after 4 h (%)
1 | 19.47 ± 1.43 | 89.3 ± 2.65 | 65.82 ± 4.53
2 | 25.89 ± 1.03 | 62.11 ± 3.22 | 60.36 ± 3.22
3 | 29.42 ± 0.53 | 56.2 ± 1.89 | 61.08 ± 2.64
4 | 17.81 ± 1.54 | 75.01 ± 4.53 | 66.52 ± 2.07
5 | 14.92 ± 2.03 | 87.97 ± 2.43 | 67.24 ± 3.04
6 | 23.82 ± 0.04 | 88.43 ± 2.11 | 64.07 ± 2.53
7 | 21.94 ± 0.42 | 85.24 ± 1.53 | 64.75 ± 1.53
8 | 22.69 ± 1.52 | 63.29 ± 1.11 | 62.48 ± 4.24
9 | 44.52 ± 1.68 | 28.19 ± 2.59 | 61.74 ± 2.67
10 | 35.41 ± 2.53 | 29.02 ± 2.31 | 58.94 ± 2.54
11 | 17.27 ± 2.11 | 76.92 ± 1.96 | 66.69 ± 3.25
12 | 42.08 ± 1.80 | 23.75 ± 1.04 | 55.45 ± 4.62
13 | 24.28 ± 0.98 | 55.45 ± 1.54 | 61.2 ± 2.34
14 | 17.35 ± 1.04 | 76.73 ± 2.45 | 66.87 ± 3.24
15 | 36.82 ± 1.66 | 32.93 ± 1.42 | 60.34 ± 2.89

## Table 3
Model | Equation | R 2
Zero-order | C t = C 0 − K 0·t | 0.5907
First order | ln C t /C 0 = −k 1·t | 0.8857
Higuchi | M t /M ∞ = Kt n | 0.8534
Hixson–Crowell | W 0 1/3 − W t 1/3 = k t ·t | 0.9179
Korsmeyer–Peppas | C = K H·√t | 0.8655 (n = 0.49)

## Table 4
Formulation | J ss or flux (μg cm−2 h−1) | K p (cm h−1)
Pure drug capecitabine | 0.075 ± 0.015 | 0.0100 ± 0.0020
Optimized Cap-M | 0.391 ± 0.017 | 0.0521 ± 0.0023

## Table 5
Formulation_Formulation | Particle size (nm)_Dilution volume 5 mL | Particle size (nm)_Dilution volume 10 mL | Particle size (nm)_Dilution volume 100 mL
CAP-M | 18.01 ± 0.32 | 22.15 ± 0.96 | 25.32 ± 1.42
HA-CAP-M | 208.73 ± 0.63 | 212.67 ± 0.55 | 214.11 ± 0.05

## Freetext Data
Data | Value | Relevance
--- | --- | ---
Cancer Type Targeted | Breast Cancer | The paper focuses on breast cancer therapy, using capecitabine-loaded nanomicelles to enhance drug delivery for this condition.
Specific Cell Line Used | MCF-7 | The study extensively tests the treatment efficacy and targeting performance using the MCF-7 human breast cancer cell line.
Drug Utilized in Formulation | Capecitabine | The chemotherapeutic drug capecitabine, which suffers from low permeability in conventional formulations, is the primary drug encapsulated in the nanomicelles.
Drug Class | BCS Class-III | Capecitabine's classification highlights its high solubility but low permeability, emphasizing the study's relevance in addressing these pharmacokinetic limitations using nanotechnology.
Average Particle Size | 17.8 nm (CAP-M), 205 nm (HA-CAP-M) | Small particle size ensures effective drug delivery and accumulation in tumor tissues via the enhanced permeability and retention (EPR) effect.
Entrapment Efficiency | 89.3% | A key formulation parameter, indicating effective drug loading within the nanomicellar system.
Drug Release Profile | Biphasic (67.24% after 4 hours) | The biphasic release highlights targeted and sustained drug delivery for improved therapeutic effect.
Targeting Mechanism | CD44 Receptor Binding via Hyaluronic Acid Coating | Active targeting of CD44 receptors improves drug uptake in breast cancer cells and reduces systemic toxicity.
Zeta Potential | -26.8 mV (HA-CAP-M) | Indicates enhanced stability of the HA-coated micelles, critical for their functionality in the bloodstream.
MTT Assay IC50 Value | 2.964 μg mL−1 (HA-CAP-M) | Demonstrates an improvement in cytotoxic performance of HA-CAP-M compared to uncoated or free CAP on MCF-7 cells.
HA Coating Benefit | Specific Targeting of CD44 Receptor | Demonstrated enhanced therapeutic efficacy through HA-mediated receptor-targeted delivery.
Critical Micelle Concentration (CMC) | Lower in CAP-M vs. Saponin Alone | Lower CMC levels suggest enhanced thermodynamic stability and efficient micelle formation at minimal surfactant concentrations.
Stability Under Dilution | Resilient to 5-, 10-, 100-fold Dilution | Highlights the potential for stable in vivo performance post-administration.
Acridine Orange/PI Staining Outcome | Dose-dependent Apoptosis in MCF-7 | Confirms the cytotoxicity of HA-CAP-M by inducing apoptosis in the targeted cells.
HA Molecular Weight | 800 kDa | High molecular weight HA provides stability and functional targeting via CD44 receptor interactions.
Release Kinetic Model | Hixson–Crowell & Korsmeyer–Peppas | Suggests that drug release is controlled by particle surface area changes and diffusion mechanisms.
Potential Clinical Application | Enhanced Breast Cancer Chemotherapy | The results suggest the formulation could improve therapeutic outcomes and reduce toxicity compared to standard chemotherapy methods.
Storage Stability | Higher Stability at 4°C for 60 Days | Shows that the formulation retains its physical properties and EE under refrigerated conditions, indicating potential for broader shelf-life applications.
Dilution Studies Outcome | Minimal Impact on Size and PDI | Confirms formulation stability even under conditions simulating physiological dilution.
Formulation Stabilizers | Saponin, Glycerol, Vitamin-E TPGS | These components promote micelle formation, stability, and improved therapeutic performance.
Human breast cancer cell line | MCF-7 | Relevant as cells were used in in vitro cytotoxicity studies, but not directly related to PK studies in vivo.
PK study design inclusion | Not specified in paper | Relevant because PK study details (e.g., sample size, blood sampling points, or patient population) are necessary to understand biodistribution, but were not included.
Sampling time points for drug release | 0, 1, 2, 4, 6, 8, 12, and 24 hours | Relevant as these simulate in vitro drug release profiles potentially linked to pharmacokinetics, but not an in vivo PK study.
Particle size range | 17.8 nm (CAP-M), 205.83 nm (HA-CAP-M) | Indicates a nanoscale structure suitable for a drug delivery model.
Release kinetics model | Hixson–Crowell model | Represents the mechanism controlling drug release in the nanomicelle system.
Mechanism of drug release | Surface area and particle size change | Suggests a model based on changing particle properties during drug delivery.
Permeation study setup | Franz diffusion cell with a diffusion area of 4.52 cm2 | Demonstrates the experimental model used to evaluate permeability and drug release.
Drug delivery system | HA-coated capecitabine-loaded nanomicelles | Defines the core model employed for targeted therapy delivery.
IC50 evaluation model | Dose-dependent cytotoxicity on MCF-7 cells | Assesses therapeutic efficacy using a biological cell model.
Targeting mechanism | CD44 receptor-mediated endocytosis | Describes a receptor-based targeting model integrated with the delivery system.
Statistical optimization | Box–Behnken design (BBD) | Used as a mathematical model for optimizing particle formulation parameters.
Hydrodynamic size focus | ~ 200 nm due to HA hydration shell | Reflects the structural modeling of nanoparticles based on ligand coating properties.
Surfactant concentration (Saponin) | 2.5 mmol | It is one of the independent variables optimized in the study using Box–Behnken design for nanomicelle formulation.
Co-surfactant concentration (Glycerol) | 2.5 mmol | Used in the formulation of nanomicelles, optimized through design experiments to achieve desired particle size and entrapment efficiency.
Sonication time | 30 minutes | Optimization conducted through Box–Behnken Design to attain smaller micelle size and ensure uniform encapsulation.
Particle size | 17.8 nm | Estimated through optimized micelle formulation and confirmed using DLS measurements; critical for effective drug delivery.
Entrapment Efficiency (EE%) | 89.3% | Calculated after formulation optimization; a key parameter for the amount of drug encapsulated in the nanomicelles.
Critical micelle concentration (CMC) | 0.015% (saponin), 0.0125 for CAP-M | Derived using surface tension analysis; lower CMC indicates greater thermodynamic stability of micelles.
Drug release after 4 hours | 67.24% | Indicates the percentage of capecitabine released from the nanomicelles within 4 h; critical for sustained drug delivery.
Drug release model fitting | Hixson–Crowell model, R2 = 0.9179 | Evaluated by fitting the in vitro drug release data; essential to determine the release mechanism.
Flux (Permeation rate) | 0.391 μg cm−2 h−1 (HA-CAP-M), 0.075 μg cm−2 h−1 (CAP) | Assessed during in vitro permeation studies to enhance drug permeability compared to pure capecitabine.
Hydrodynamic diameter (HA-CAP-M) | 205.83 nm | Estimated through DLS; relevant for evaluating micelle size after HA coating.
Storage stability | Higher at 4°C compared to 25°C | Tested over 60 days; critical for the practical application of nanomicelles in treatment.
Polydispersity Index (PDI) | 0.277 (CAP-M), 0.293 (HA-CAP-M) | Obtained from DLS measurements; indicates size uniformity essential for stable micelles.
Zeta Potential | −26.8 mV (HA-CAP-M), −15.2 mV (CAP-M) | Measured by DLS; relevant for indicating the formulation's electrostatic stability.
TEM analysis size (HA-CAP-M) | 180–360 nm | Assessed through TEM imaging; confirms nanoscale dimensions of micelles after coating.
IC50 (HA-CAP-M) | 2.964 μg mL−1 | Determined via MTT assay; reflects the efficacy of targeted drug delivery in breast cancer therapy.
IC50 (CAP-M) | 4.209 μg mL−1 | Demonstrates improved cytotoxicity compared to free drug but less effective than HA-coated variant.
IC50 (Free CAP) | 5.929 μg mL−1 | Baseline cytotoxicity data; used for comparison with micelle formulations to demonstrate improved efficacy.
Saponin concentration | Affects micelle formation and encapsulation efficiency | Saponin concentration directly influences the critical micelle concentration (CMC), determining the pharmacokinetics of CAP via stable micelle formation and improved drug solubility.
Glycerol concentration | Stabilizes micelles and enhances drug loading | Glycerol serves as a co-surfactant, crucial for maintaining micelle stability, which subsequently affects drug release and absorption kinetics.
Sonication time | Optimizes particle size and micelle stability | Proper sonication ensures consistent micelle structuring, essential for controlled drug delivery that impacts absorption and bioavailability.
Hyaluronic acid (HA) coating | Facilitates CD44 receptor-mediated targeting | HA functionalization enhances targeted drug delivery, influencing capecitabine's penetration and biodistribution.
Critical micelle concentration (CMC) | Reduced by drug–surfactant interaction | Lowered CMC indicates enhanced thermodynamic stability, which impacts the pharmacokinetic profile by ensuring sustained delivery.
Biphasic drug release profile | Initial rapid release, followed by sustained release | Biphasic release affects the pharmacokinetics by providing immediate drug availability and prolonged release for therapeutic activities.
Enhanced permeability and retention (EPR) effect | Passive accumulation in tumors | The EPR effect allows micelle-based drug delivery to target tumor tissues, improving the bioavailability and pharmacokinetics of CAP.
Particle size | ~17.8 nm for uncoated micelles, ~205 nm for HA-coated micelles | Micelle size governs tissue penetration and distribution, directly affecting CAP's pharmacokinetic behavior.
Zeta potential | Higher stability with HA (-26.8 mV) | Enhanced stability via electrostatic repulsion improves the pharmacokinetic profile by preserving micelle integrity during delivery.
Storage conditions | Stability maintained at 4°C compared to 25°C | Stability against degradation influences the bioavailability and pharmacokinetics over storage periods.
Dilution stability | No significant changes under dilution | Resilience to dilution ensures consistent delivery and better pharmacokinetic outcomes post-administration.
Hixson–Crowell model | Surface area and particle size-dependent drug release | Indicates how micelle degradation and CAP release kinetics affect pharmacokinetics over time.
Enhanced solubility and permeability | Flux = 0.391 μg cm−2 h−1 for CAP-M, Kp = 0.0521 cm h−1 | Improved solubility and permeability contribute to better pharmacokinetic parameters compared to the pure drug.
Active targeting via CD44 receptors | HA ensures receptor-mediated uptake | Active targeting by HA enables selective drug accumulation in cancer cells, significantly influencing distribution and elimination kinetics.
Hydrophobic core of micelles | Protects drug and enables targeting | Encapsulation in the hydrophobic core affects stability and bioavailability, impacting the pharmacokinetic profile.