## Table 1
Focus of review | Synthetic approach | Application | Ref.
Bimetallic nanoparticles of noble metal like Pt, Ag and Au were focused for their structural features and macroscopic properties like light absorption, antibacterial effects, and catalytic activity | Chemical method | Heterogeneous catalysis and biomedical applications | 26
The review provides information on synthetic approaches for bare and supported bimetallic nanoparticles with focus on the relation between synthesis routes, properties, and resulting efficiencies | Chemical method | Biomedical application | 27
The review focus on the synthetic strategies of bimetallic nanoparticle/metal–organic framework (NP/MOF) composites and their activities for various heterogenous catalysis | Chemical methods | Co oxidation, heterogeneous catalysis | 28
The review presents bimetallic nanoparticles as anticancer, drug delivery, and imaging agents | Physicochemical approaches and green synthesis | Biomedical application | 29
The review is based on semiconductor/bimetallic nanoparticles-based composites for enhanced photo-redox catalysis | Chemical methods | Photocatalytic environmental remediation | 30
The review focus on the structure–reactivity relationships in heterogeneous bimetallic catalyst | Chemical methods | Heterogenous catalysis | 31
The review is focused on synergistic mechanism of bimetallic nanoparticles/polymeric carbon nitride (PCN) composites for redox catalysis, electrocatalysis, and photocatalysis | Physical and chemical methods | Redox catalysis, electrocatalysis, and photocatalysis | 32
The review is based on supported bimetallic nanoparticles (BMNPs) for direct methanol fuel cell (DMFC) | Chemical methods | Methanol oxidation in direct methanol fuel cells | 33
The review discussed the bimetallic nanoparticles (BMNPs) as antimicrobial resistance (AMR) |  | Biomedical applications | 34
Focuses on the antibacterial activity and mechanisms of action bimetallic nanoparticles | Biological methods | Biomedical applications resistance | 35
The review focus on development of bimetallic nanomaterials and their nanocomposites for enhancing biosensor capabilities | Conventional methods, electrodeposition, and green approach | Biosensing applications | 36
The review is based on the bimetallic nanoparticle's size, structure, and morphology relationship to address the environment remediation challenges | Physical, chemical, and biological synthesis | Environmental remediation applications | 37
The review focus on bimetallic nanoparticle-based electrochemical sensors for biomolecule detection | Physical and chemical methods | Biosensing applications | 38
Focuses on the antibacterial activity and mechanisms of action bimetallic nanoparticles | Physical, chemical, and biological synthesis | Biomedical applications | 39
Bimetallic nanoparticle-graphene oxide and bimetallic nanoparticle-metal organic framework nanocomposites as potential catalysts for hydrogen evolution reaction (HER) | Chemical methods | Hydrogen production and storage | 40
Bimetallic CuFe (copper-iron) nanoparticles and its composites as catalysts | Physical and chemical methods | Electrocatalysis, photocatalysis, and other catalytic reactions | 41
Bimetallic nanoparticles were used for waste water treatment and antimicrobial agents | Physical and chemical methods | Antimicrobial activities, and wastewater treatment | 25
Focus on the different physicochemical properties of bimetallic nanoparticles than those of monometallic nanoparticles. Treatment of organic and inorganic pollutants in water and wastewater using bimetallic nanoparticles | Physical, chemical and biological methods | Removal of organic (dyes, phenols and chlorinated organic compounds) and inorganic pollutants (nitrate and hexavalent chromium) | 42
The review focus on dominance of chemical methods as high-yield approach for BNP synthesis and application of bimetallic nanoparticles in water treatment, breath sensing, catalysis and hydrogen storage | Physical, chemical and biological methods | Water treatment, biomedical uses, breath sensing, and hydrogen storage | 43
A short review with main focus on the synthesis methods with a brief discussion on biological and environmental remediation | Physical, chemical and biological methods | Application in fields including medicine, agriculture, water treatment, nanotechnology, and catalysis | 44
The review focus on the advances in synthetic techniques for bimetallic oxides, choice of metal combination, and mechanistic description for interaction with various pollutants | Physical, chemical and biological methods | Wastewater treatment (removal of organic contaminants) | 45
Iron-based bimetallic nanoparticles were discussed for water remediation through heterogeneous advanced oxidation processes | Physical, chemical and biological | Activation of peroxygens for degradation of organic and inorganic contaminants | 46
The review focus on the adsorption efficiencies and synergy between bimetallic nanoparticles and various substrates used for making nanocomposites for water remediation | Physical and chemical methods | Removal of multiple contaminants from water and wastewater using synergies between substrates and metal ions | 47
The review emphasizes on the bimetallic nanoparticle substances as tools to attain sustainable development goals (SDG 3, SDG 6, and SDG 12 i.e. good health and well-being, clean water and sanitation, and responsible consumption and production, respectively) | Green synthesis | Bimetallic nanoparticles as sustainable material offering potential solutions for environmental remediation, and improving health | 48
The review focus on exploring the role of bacteria, fungi, yeast, and algae in producing metal nanoparticles with environmental applications | Biological methods | Environmental remediation applications | 49
The review focus on green route synthesis of Au/Ag bimetallic nanoparticles with potential applications in various fields, including biosensing, imaging, nanomedicine, catalysis, and nanotechnology | Green synthesis | Biomedical, biosensing, and catalytic applications | 50
The review discussed the biogenic synthesis of bimetallic nanoparticles with focus on catalytic reduction of 4-nitrophenol | Biological methods | Catalytic reduction of 4-nitrophenol | 24

## Table 2
Bimetallic (BM) nanoparticles_Bimetallic (BM) nanoparticles | Pollutant_Pollutant | Contaminant (mg L−1)_Contaminant (mg L−1) | Optimum experimental conditions_BM dose (g L−1) | Optimum experimental conditions_pH | Optimum experimental conditions_Time (min) | Removal (%)_Removal (%) | Ref._Ref.
Co–Fe | Amoxicillin | 1096.2 | 0.1 | 7 | 30 | 100 | 200
Fe–Ni | Amoxicillin | 29.45 | 0.58 | 2 | 76.32 | 85 | 202
Co–Ag | Amoxicillin | 100 | 0.2 | 7 | 30 | 99.1 | 201
Fe–Ni@Cs | Amoxicillin | 30 | 1.25 | 4 | 80 | 69 | 202
Co x Zn y -JUC-160 | Amodiaquine | 250 | 0.005 | 4 | 240 | 99 | 198
Fe–Cu | Carbamazepine | 5 | 0.4 | 5 | 20 | 95 | 209
Fe–Cu | Ciprofloxacin | 20 | 8.0 | 6 | 40 | 97.3 | 168
Fe–Cu@PVP | Ciprofloxacin | 100 | 0.5 | 6 | 120 | 95.6 | 169
Fe–Cu@rGO | Cyclophosphamide | 20 | 0.5 | 3 | 60 | 80 | 177
JLUE-MOG-Fe/Y | Chlortetracycline | 20 | 1.0 | 6 | 720 | 90 | 213
Fe–Cu@CS | Diclofenac | 25 | 0.5 | 5 | 20 | 92 | 195
Fe–Cu@SBC | Diclofenac sodium | 20 | 0.1 | 6.9 | 60 | 99.7 | 214
Fe0–M0@Fe0 | Diclofenac | 9.5 | 40 | 7.5 | 10 | 80 | 197
g-C3N4@Fe–Pd | Doxorubicin | 90 | 0.2 | 7 | 30 | 75.3 | 204
Fe–Ni | Doxorubicin | 100 | 0.5 | 7 | 20 | 84 | 205
Fe–Zn | Doxycycline | 20 | 0.05 | 3 | 20 | 95.5 | 185
Fe–Cu@C | Enrofloxacin | 20 | 0.02 | 3.6 | 60 | 94 | 172
Fe–Cu@N–C | Enrofloxacin | 20 | 0.02 | 3.6 | 60 | 92 | 172
Fe–Cu | Levofloxacin | 10 | 8.0 | 7 | 45 | 100 | 168
(Fe–Cu) | Metformin | 10 | 0.2 | 5 | 30 | 73 | 207
Fe–Pd@g-C3N4 | Mitoxantrone | 12 | 0.02 | 7 | 180 | 92.3 | 157
Fe–Cu | Nafcillin | 0.05 | 0.036 | 7 | 10 | 88 | 208
Fe–Cu@CS | Naproxen | 25 | 0.5 | 5 | 20 | 84 | 195
Ni–Fe@SiO2 | Nimesulide | 40 | 6.0 | 11.7 | 15 | 100 | 162
Fe–Ni | Nimesulide | 45 | 0.2 | 11.7 | 5 | 60 | 163
Fe–Cu | Norfloxacin | 20 | — | 3 | 90 | 98.64 | 165
Co–Zn | Norfloxacin | 50 | 0.01 | 6 | 150 | 85.1 | 166
Fe–Cu | Ofloxacin | 30 | 1 | 9 | 240 | 92 | 173
Fe–Ni@ZIF-8 | Oxytetracycline | 10 | 0.25 | 7 | 160 | 74.6 | 189
Pd–Fe@rGO | Oxytetracycline | 100 | 0.1 | 5 | 60 | 96.5 | 190
Fe0–Cu | Paracetamol | 10 | 0.5 | 5 | 45 | 86 | 160
Ag–Au | Stavudine | — | 0.02 | — | 15 | 95.76 | 175
Ag–Cu | Stavudine | — | 0.02 | — | 15 | 91.78 | 175
Au–Cu | Stavudine | — | 0.02 | — | 15 | 86.61 | 175
Fe–Cu | Sulfamethazine | 5 | 0.08 | 6 | 60 | 87 | 192
ZnO–SnO2 | Sulfamethoxazole | 10 | 0.06 | 7 | 120 | 88 | 193
Fe0–C@Cu | Sulfathiazole | 20 | 0.5 | 3 | 180 | 97.1 | 179
ZnO–SnO2 | Sulfisoxazole | 10 | 0.06 | 7 | 120 | 88 | 193
Fe–Zn@HEC-GO (Fe : Zn, 1 : 1) | Tetracycline | 20 | 0.05 | 4 | 100 | 85 | 180
Fe–Zn@HEC-GO (Fe : Zn, 2 : 1) | Tetracycline | 20 | 0.05 | 4 | 20 | 95 | 185
Co3O4–Fe3O4 | Tetracycline | 50 | 3.0 | 9 | 420 | 99.43 | 182
Fe–Cu@B | Tetracycline | 10 | 0.75 | 7 | 90 | 95 | 183
Fe–Ni | Triclosan | 10 | 1.5 | 6 | 180 | 75.8 | 211
Fe–Co | Triclosan | 5 | 1.12 | 6.92 | 15 | 99.8 | 212
Ag–Au | Zidovudine | — | 0.02 | — | 15 | 91.45 | 175
Ag–Cu | Zidovudine | — | 0.02 | — | 15 | 87.98 | 175
Au–Cu | Zidovudine | — | 0.02 | — | 15 | 85.41 | 175

## Freetext Data
Data | Value | Relevance
Synthesis Methods | Biological, physical, chemical, green synthesis | Highlights how bimetallic nanoparticles are produced, which is critical for understanding scalability and environmental impact.
Key Advantages | Enhanced catalytic activity, synergistic effects, versatility in composition | Directly addresses the performance superiority of bimetallic nanoparticles over monometallic ones in contaminant remediation.
Environmental Concerns | Toxicity and persistence of PPCPs in ecosystems | Relevant to understanding why bimetallic nanoparticles are developed to address these types of pollutants.
Pharmaceuticals Targeted | Antibiotics, hormones, NSAIDs, antiepileptic drugs, lipid regulators, chemotherapy agents | Demonstrates the broad applicability of bimetallic nanoparticles in PPCP remediation.
Personal Care Products Targeted | Disinfectants, UV filters, synthetic musk, pesticides | Shows versatility in handling non-medical contaminants from wastewater effluents.
Catalytic Mechanisms | Electron transfer, surface reactions, and adsorption processes | Explains how bimetallic nanoparticles efficiently degrade PPCPs, answering challenges with conventional treatments.
Size Impact | Nanoparticle size directly influences catalytic efficiency | Important for optimizing synthesis methods for environmental applications.
Scalability Issues | Transitioning to large-scale applications | Relevant for industrial and practical implementation of nanoparticle technology.
Challenges | Stability, selectivity, environmental toxicity | Necessary to improve nanoparticle deployment for PPCP degradation.
Applications | Catalysis, biomedical uses, environmental remediation | Connects the practical uses of bimetallic nanoparticles to PPCP removal.
Degradation Pathways | Advanced oxidation processes leading to harmless byproducts | Directly relevant to proving efficacy in reducing environmental impact.
Nanotechnology Role | High adsorption capacity and catalytic activity | Explains the effectiveness of nanoparticles in wastewater treatment processes.
Adsorption Mechanisms | Electrostatic and hydrogen bonding | Provides fundamental understanding of PPCP removal processes.
Morphologies | Core-shell, alloyed, porous structures | Demonstrates various structural approaches for optimizing catalytic properties.
Stabilizing Agents | Polyvinylpyrrolidone, citrates, chitosan | Relevant for producing stable and effective nanoparticles for environmental use.
Regulatory Needs | Frameworks for safe deployment | Essential for scaling up and addressing environmental concerns in practical nanoparticle applications.
Patient Population | Information on the patient population is not explicitly provided in the text | Relevant because understanding the demographics and characteristics of the population is crucial to the PK study design.
Patient Sample Size | Sample size details are not explicitly provided in the text | Relevant as it determines the robustness and reliability of the PK findings.
Blood Sampling Time Points | Sampling time points for blood/tissue are not explicitly provided | Relevant because these points are critical for tracking drug concentration and absorption rates in a PK study.
Tissue Sampling Time Points | Tissue sampling times are not explicitly detailed | Relevant for understanding how the drug distributes across various biological matrices.
Study Type | PK study design information appears absent in the current text | Relevant as it would offer insight into methodology and experimental rigor.
Model | Not explicitly mentioned | The paper does not discuss pharmacokinetic or biological modeling like 1-compartment, 2-compartment, PBPK, or IVIVE; it focuses on the synthesis, characterization, and application of bimetallic nanoparticles for PPCP remediation.
Initial concentration of Ciprofloxacin (CIP) | 20 ppm | Relevant as a parameter for evaluating CIP removal efficiency in Fe–Cu@Alg–LS nanocomposite adsorption experiments.
Maximum removal efficiency for Ciprofloxacin (CIP) | 97.3% | Demonstrates adsorption effectiveness under specified conditions.
Optimal pH for Ciprofloxacin (CIP) removal | 6 | Relevant for determining the environmental conditions for optimal adsorption performance.
Contact time for Ciprofloxacin (CIP) removal | 45 min | Indicates the duration required to achieve maximum adsorption efficiency.
Initial concentration of Levofloxacin (LEV) | 10 ppm | Used for evaluating LEV removal efficiency in adsorption studies with Fe–Cu@Alg–LS nanocomposite.
Maximum removal efficiency for Levofloxacin (LEV) | 100% | Showcases the adsorbent's efficacy for LEV removal under specified conditions.
Optimal pH for Levofloxacin (LEV) removal | 7 | Identifies the best environmental condition for effective adsorption of LEV.
Contact time for Levofloxacin (LEV) removal | 40 min | Relevant for optimizing treatment times to ensure maximum pollutant removal.
Nanocomposite dose for Ciprofloxacin and Levofloxacin removal | 303 K | Indicates the experimental temperature used for adsorption studies, providing context for thermal conditions during removal.
Catalyst dosage for Diclofenac (DCF) degradation | 0.1 g | Relevant for determining optimal amount of Fe–Cu@SBC system for periodate activation under UV light.
Periodate concentration for Diclofenac degradation | 5 mM | Used to optimize reactive oxidants for advanced oxidation processes.
UV Power for Diclofenac degradation | 60 W | Identifies the energy source assisting enhanced activation and removal of DCF in Fe–Cu@SBC/UV system.
Optimal pH for Diclofenac degradation | 6.9 | Provides reference for acid-base conditions necessary for efficient catalytic performance.
Pseudo-first-order reaction constant for Diclofenac (DCF) | 9.39 × 10−2 min−1 | Describes the rate of chemical kinetics during DCF degradation in Fe–Cu@SBC system.
Removal efficiency for Tetracycline (TC) on Fe–Cu@B | 95 ± 0.05% | Relevant for showcasing enhanced removal in composite-based treatment compared to Fe–Cu nanoparticles alone.
Removal time for Tetracycline (TC) | 20 min | Indicates rapid efficiency achieved in treatment processes.
Toxicity reduction constant for doxorubicin (DOX) | k = 0.115 min−1 | Represents catalytic efficiency rate for degradation pathways in nanoparticle-assisted treatment systems.
Activation energy for Amoxicillin degradation | 29.51 kJ mol−1 | Provides insight into thermal dynamics influencing molecule breakdown during Fenton-like processes.
Metformin HCl removal efficiency | 73% | Represents biological nanoparticles' success in pharmaceutical remediation experiments.
Contact time for Metformin HCl | 30 min | Shows how quickly Fe–Cu nanoparticles exhibit effectiveness for contaminant removal in aqueous solutions.
Adsorption process | Adsorption of pharmaceutical molecules on nanoparticles through hydrogen bonding, van der Waals forces, and electrostatic interactions | Relevant because adsorption is the initial phase affecting pharmacokinetic activity.
Catalytic degradation | Advanced oxidation processes involving reactive oxygen species such as SO4˙−, ˙OH, O2˙−, 1O2 | Relevant because degradation affects drug stability and bioavailability.
Reaction pH | Optimal pH affects adsorption and degradation rates, e.g., pH 3 for tetracycline adsorption | Relevant as pH influences drug solubility in water and interactions with nanoparticles.
Nanoparticle size | Smaller nanoparticles provide a higher surface area-to-volume ratio for effective adsorption and chemical reactions | Relevant since the size affects drug-nanoparticle binding efficiency.
Metal composition in nanoparticles | Presence of metals such as Pd, Fe, Cu facilitates catalytic activity | Relevant because metal types dictate how efficiently pharmaceuticals are degraded, impacting pharmacokinetics.
Surface functionalization | Nanoparticles with tailored surface properties enhance selective adsorption and degradation | Relevant as functionalization alters how drugs are absorbed, metabolized, or eliminated.
Reaction time | Optimal contact time, e.g., 100 min for hydroxyethyl cellulose nanocomposites | Relevant as kinetics influence the rate of drug interaction with nanoparticles.
Temperature | Higher temperatures increase adsorption capacities, e.g., 55°C for Tetracycline | Relevant since temperature modulates reaction kinetics crucial to pharmacokinetics.
Oxidizing agents | Use of periodate, H2O2 enhances pharmaceutical breakdown | Relevant for understanding drug elimination processes impacting bioavailability.
Synergistic effects | Combining metals (e.g., Fe and Cu) enhances performance | Relevant because these effects increase the efficiency of drug degradation, altering pharmacokinetic profiles.