## Table 1
Sensor | Doping | Doping Category | LOD | Linear Range | RSD | Recovery Rate | Reference
2D AuNCs@521-MOF | Cocaine | S6 | 1.29 pM | 0.001–1.0 ng·mL | 0.02% | 101.2–112.7% | [30]
NiO–GO/GCE | Pethidine (PTD) | S7 | 3.8 ng/mL | 0–500 μg/mL | 5.41% | 90.00–99.66% | [76]
ZnO/GO/MOF | Nandrolone (NDL) | S1 | 0.09 µM | 0.5 µM–138 µM | 4.18% | 94.00–99.00% | [113]
Pt-NPs@MOFs/Au-ZnO | Trenbolone (TB) | S1 | 3.61f g/mL | 10 fg/mL–100 ng/mL | 2.3–4.5% | 96–107% | [114]
rGO/GCE | Testosterone | S1 | 0.1 nM | 2.0–210.0 nM | 1.97% | 98.1–104.2% | [116]
Nafion–Gr/GCE | Caffeine * | --- | 0.12 µM | 0.4–40 μM | 5.20% | 98.6–102.0% | [118]
NiO/NGO | Ephedrine (EPD) | S6 | 0.09 μM | 10–2580 μM | 3.591–4.21% | 98.80–99.40% | [119]
Tb4O7/RGO | Salbutamol (SBM) | S3 | 21 nM | 1 μM–710 μM | 4.17% | 96.50% | [120]
CTAB/ZnO | Carteolol Hydrochloride (CH) | P1 | 0.2 μg/mL | 1 × 10−3–2 × 10−1 mg/mL | 1.97–4.29% | 96.5–110.5% | [121]
Ag-rGOPE | Triamcinolone Acetonide (TAA) | S9 | 0.005 μM | 10–300 μM | 4.37% | 96.00% | [122]
Gr-CuO | Prednisolone | S9 | 0.008 µM | 0.01–25 µM | 3.40% | 97.1–103.5% | [123]
rGO/GCE | Bumetanide (BMT) | S5 | 75 nM | 0.255–50.0 μM | 3.40% | 99.3–101% | [124]
GO-CTAB-AuNP | Methamphetamine (MAMP) | S6 | 28.6 ng/mL | 0.5–100 μM | 4.70% | 74.6–84.0% | [125]
magGO/PDA | Amphetamine-type stimulants (ASTs) | S6 | 0.272 μg/L | 2–100 μg/L | 0.9–6.0% | 85.7–121.9% | [126]
GO/p-(AHNSA) | Atenolol (ATN) | P1 | 20 nM | 0.1–300 μM | 2.70% | 97% | [127]
CeO2/rGO | Methamphetamine (MAMP) | S6 | 8.7 µM | 25.0–166.6 µM | 4.70% | —— | [128]
Eu(H4BDPO)-MOF | Trenbolone (TB) | S1 | 2.36 fg/mL | 10 fg/mL–100 ng/mL | 3.20% | 96.7–103% | [129]
Eu-MOF (Eu2[Ru(dcbpy)3]3) | Trenbolone (TB) | S1 | 4.83 fg/mL | 5 fg/mL–100 ng/mL | 2.70% | 98.3–103.3% | [130]
C60/MWCNTs-Gr-IL/ITO | Nandrolone Decanoate (ND)Testosterone Decanoate (TS) | S1 | —— | 2.12–11.38 Μm1.03–7.75 μM | 3.08%3.33% | 97–106%96.3–103% | [131]
PtNPs/AuNWs/IL/CrGO | Metandienone | S1 | 0.4 nM | 2 nM–9.6 μM | 7.70% | 95.70% | [132]
HLM/Au@RGO-CS/GCE | Testosterone | S1 | 4.2 mM | 25–200 mM | 3.13% | —— | [133]
GNP/GCE | Dexamethasone (DEX) | S9 | 15 nM | 0.1–50 μM | 0.40% | —— | [134]
CuO-Gr/CPE | Caffeine (CA) | --- | 0.01 μM | 0.025–5.3 μM | 3.70% | 96.5–98% | [135]
ERGO | Caffeine (CAF) | --- | 0.055 μM | 50–650 μM | 5.00% | 103.00% | [136]
PAN/Zein-rGO | IGF-1 | S2 | 55.72 fg/mL | 1 pg/mL–10 ng/mL | 0.03% | 95.81–101.54% | [137]
AuNPs@rGO-SnS | AgIGF-I | S2 | 0.12 pg/mL | 0.25–750.0 pg/mL | 3.12% | 96.86–123.55% | [138]
BiMW/Si3N4/SiO2 | hGH | S2 | 0.30 pg/mL | 3–10 pg/mL | —— | —— | [139]

## Freetext Data
Data | Value | Relevance
These authors contributed equally to this work. | Authors equally contributed. | Indicates collaboration and shared input in generating the paper's content.
Doping undermines fairness in sports and threatens athlete health. | Doping disrupts competition integrity and poses health risks. | Establishes the significance and consequences of doping, framing the need for detection technologies.
Conventional detection methods like LC-MS and GC-MS face challenges such as complex procedures, matrix interferences, and lengthy processing times. | Challenges with LC-MS and GC-MS include procedural complexity and delayed results. | Highlights limitations of traditional technologies, emphasizing the need for innovation with 2D materials.
Two-dimensional materials, including graphene, MoS2, and MOFs, offer promising solutions due to their large surface areas, tunable electronic structures, and special interactions with doping agents. | 2D materials enable better detection sensitivity and specificity. | Shows how 2D materials overcome limitations in current detection methods.
Reduced graphene oxide–MOF composites show high sensitivity for detecting anabolic steroids like testosterone. | rGO-MOF composites effectively detect steroids. | Direct application of 2D materials in doping detection.
NiO/NGO nanocomposites exhibit strong selectivity for stimulants like ephedrine. | NiO/NGO performs selective stimulant detection. | Demonstration of specialized material properties for stimulant identification.
Challenges such as environmental instability and high production costs hinder the widespread application of 2D materials. | Instability and costs limit adoption. | Points out barriers to real-world application and scalability of the technology.
Improving material stability through chemical modifications, reducing production costs, and integrating these materials into advanced systems like machine learning could revolutionize doping detection. | Future optimization areas: stability, cost-effectiveness, ML integration. | Offers potential advancements for enhanced adoption and effectiveness.
Graphene consists of carbon atoms in a hexagonal honeycomb lattice, featuring sp2 hybridized bonds. | Structural properties of graphene. | Basis for its high electrical conductivity and effective molecule interactions in sensors.
MoS2 has three atomic layers arranged in a “sandwich” configuration, with molybdenum atoms centrally located between sulfur layers. | MoS2 structural properties. | Enables specific interactions with biomolecules, enhancing biosensor sensitivity.
Metal–organic frameworks (MOFs) feature porous, periodic network structures formed through metal ions and organic ligands. | Porous MOF structure. | Provides a high surface area ideal for doping molecule adsorption.
Surface functionalization enables the specific detection of target molecules, reducing non-specific adsorption. | Functionalized surfaces optimize molecular recognition. | Ensures high specificity for doping detection amidst biological matrix interferences.
Integration of 2D materials with deep machine learning may enhance capabilities for real-time doping detection. | Machine learning with 2D materials. | Future improvements for efficient data analysis and adaptable detection systems.
Graphene and molybdenum disulfide-based sensors exhibit high sensitivity | Detection range capable of reaching femtomolar levels | Demonstrates how biosensing platforms can study pharmacokinetics (PK) through highly sensitive detection in biological samples.
Recovery rates exceeding 95% in complex sample matrices using molybdenum disulfide for fluorescence quantification | Complex samples like urine and serum | Indicates the robustness of biosensing materials in biological matrix conditions relevant to PK studies, ensuring reliable pharmacokinetic data collection.
Nitrogen-doped reduced graphene oxide and CuO nanocomposites used in EPO detection | Reliable measurement in biological matrices | Supports the detailed tracking of drug pharmacokinetics in patient population samples under study conditions (blood/tissue).
Biosensors for stimulants showed rapid response times (~5s) and ultra-low detection limits | 20 ppt detection limit explored for N-methylphenethylamine | Explains the capability for real-time tracking of dosing pharmacokinetics biomarkers as relevant to patient sample intervals and bioprocess analysis.
Environmental and oxidation stability enhancements for material frameworks | Stability enhancement through chemical modifications for 2D systems | Relevant to patient population tests involving multiple blood draw time points where high-stability systems improve data integrity.
Model | Not explicitly stated | The text does not provide direct information about the use of a specific pharmacokinetic model such as 1-compartment, 2-compartment, physiologically based model, or IVIVE; instead, the focus is on the application of 2D materials for doping detection mechanisms, highlighting the role of biosensing technologies in quantitative and qualitative analyses.
Detection Limit Range for Testosterone | Femto to Micromolar Range | Relevant as this parameter signifies the sensitivity of 2D material-based biosensors in detecting doping agents in biological samples.
Recovery Rate for Pathological MicroRNAs in Complex Samples | 95% | Relevant because it indicates the accuracy and efficiency of the biosensor's performance in biological matrices.
Coefficient of Variation for CdS/MoS2 Platform | Less than 5% | Relevant to reproducibility and stable operation of doping detection platforms across experiments.
Room Temperature Detection Limit for N-methylphenethylamine (MPEA) Using IC-MOFs | 20 ppt | This value demonstrates the ultra-sensitivity of new materials engineered for stimulant detection.
Response Time for MPEA Detection | Approximately 5 seconds | Relevant for highlighting the rapid operation and effectiveness of doping biosensors.
Specific Surface Area of Graphene | Theoretical Value Exceeding 2600 m²/g | Relevant for surface adsorption efficiency, crucial for enhancing doping detection sensitivity.
Detection Limit for Molybdenum Disulfide Sensors in Drug Testing | Femtomolar Levels | Demonstrates the capability of materials to detect low-concentration doping substances.
Microporous Specific Surface Area of Double-walled Al-based MOFs | 2235 m²/g | Relevant as it shows the material's ability to adsorb trace doping agents with high accuracy.
Sensitivity Enhancement Through Interaction of Doping Molecules With 2D Materials | Resistance and Capacitance Changes | Relevant to signal amplification mechanisms and bio-recognition performance.
Detection Modality Response Stability Across Various Environmental Conditions | High Chemical Stability | Relevant for ensuring biosensor reliability under physiological conditions during doping tests.
Crystal structure | High-crystalline-quality graphene enhances electronic conductivity and sensing performance | The structure's integrity and conductive pathways directly impact pharmacokinetics by amplifying signal stability for molecular interaction analysis.
Defect density | Controlled defects introduce active sites, improving adsorption and molecular recognition capabilities | Better adsorption contributes to understanding drug binding and distribution, influencing pharmacokinetics.
Surface modification | Functionalized 2D materials achieve precise recognition and effective binding of target molecules | Specific functionalization impacts drug detection accuracy and interaction profiling relevant to pharmacokinetics studies.
Physicochemical conditions | Variations in pH directly influence molecular adsorption capacity | pH adjustments are essential for optimizing drug solubility and adsorption, key factors in pharmacokinetics.
Environmental stability | Susceptibility to oxidative degradation impacts reliability in analysis | Stability under oxidative conditions is crucial for consistent pharmacokinetic assessments in biological matrices.
Electrostatic interactions | Enhance specificity and minimize non-specific adsorption | Specific molecule targeting improves accuracy in monitoring drug metabolism and absorption, central aspects of pharmacokinetics.
Van der Waals forces | Enable precise molecule capture and controlled release profiling | Stability of molecular binding via van der Waals interactions influences the release and distribution of compounds within pharmacokinetic frameworks.
Light-responsive self-assembly | Allows dynamic modulation of drug transport | This innovation supports tailored pharmacokinetic applications by enabling controlled activation and release kinetics.