## Freetext Data
Data | Value | Relevance
Demonstrated penetration capability of Td | Td exhibited 44-fold and 11-fold stronger fluorescence intensity at a biofilm depth of 20 μm compared to linear and triangular DNA nanostructures, respectively | This data is relevant because it provides quantitative evidence supporting the superior biofilm penetration capability of Td compared to other FNAs.
Drug delivery performance of Td | PMB@Td achieved 6-fold greater biofilm permeability relative to free PMB | This value underscores Td's efficacy as a drug delivery platform, enhancing the penetration and accumulation of antibiotics within biofilms.
Comparison with liposome-encapsulated PMB | PMB@Td exhibited MBEC50 of 12.8 µM, which is lower than 16.3 µM for PMB@Lipo | This illustrates the improved therapeutic efficacy of the Td carrier compared to conventional liposome-based drug delivery systems.
In vivo therapeutic validation | PMB@Td effectively reduced bacterial burden by 94% and enhanced wound healing, achieving a 61.00% wound area reduction by day 7 | This demonstrates the practical, translational potential of Td for treating biofilm-associated infections in vivo.
Mechanistic insights into Td penetration | Td penetrates biofilms using dual mechanisms: electrophoretic diffusion within water channels and interaction with bacterial membranes via Mg²⁺-mediated salt bridge | This is relevant because it elucidates the functional principles behind Td's biofilm penetration efficiency, crucial for nanocarrier design optimization.
Biocompatibility findings | PMB@Td treatment showed no disruption of ALT, AST, TP, CRE, UA, or Na levels in biochemical assays and retained normal organ structure | The biosafety of Td highlights its potential for further clinical applications without inducing measurable systemic toxicity.
Role of topological structure | Tetrahedral structure exhibited superior rigidity compared to TA and LIN, enhancing biofilm penetration | Understanding how structural rigidity contributes to Td’s performance is vital for designing efficient therapeutic nanocarriers.
Relevance of divalent ions | Mg²⁺ enhances Td binding to bacterial membranes, increasing penetration ability in biofilms by up to 80% | The interaction between Td and ions underscores how environmental conditions can be leveraged to improve nanoparticle uptake and efficacy.
Influence on bacterial membrane permeability | Td did not disrupt bacterial outer or inner membrane permeability | These findings suggest that Td employs a non-destructive mechanism to penetrate bacterial cells, reducing the risk of collateral tissue damage in therapeutic scenarios.
Generalizability of Td penetration | Td proved capable of penetrating biofilms formed by diverse pathogens such as P. aeruginosa, K. pneumoniae, and S. aureus | This broad-spectrum applicability establishes Td as a versatile platform for addressing various bacterial infections.
--- | --- | ---
Animal Model | Male Balb/c mice (6–8 weeks old, 18–22 g) | Relevant as the study used this population for in vivo evaluations of treatment effects.
Sample Size | n=4 per group (for serum biochemical indicators) | Relevant to get a statistically significant evaluation of PK-related biosafety parameters.
Sampling | Blood samples collected via orbital blood collection, allowed to clot at room temperature for 30 min, centrifuged at 3000 rpm for 15 min at 4°C to separate serum | Relevant to determine pharmacokinetic effects based on serum biochemical analysis.
Biochemical Analysis | ALT, AST, TP, CRE, UA, and Sodium ion measured using an automatic biochemical analyzer | Relevant metrics for monitoring biochemical safety post-administration.
Inflammatory Cytokine Assessment | Serum levels of IL-6, IL-1β, TNF-α measured via ELISA Kits | Relevant to assess inflammatory markers related to therapeutic compounds.
Time Points | Measurements conducted after administration | Relevant for understanding temporal effects of treated compounds in PK context.
Test Groups | Td-treated, PMB-treated, PMB@Td-treated animals | Relevant comparative treatment groups for systemic toxicity and PK evaluation.
Organ Sampling | Major organs harvested, sectioned and subjected to histopathological H&E analysis | Relevant to assess cellular and tissue-level pharmacokinetic implications.
Renal TUNEL Assay | Conducted to evaluate cellular apoptosis in renal tissues | Relevant to examine genotoxicity and systemic clearance effects.
Model type | In vitro biofilm penetration and bactericidal assays | The study utilized in vitro models to assess the penetration and efficacy of FNAs on biofilms, which is relevant for understanding drug delivery mechanisms at a cellular level.
Model type | Murine full-thickness wound infection model | This in vivo model was employed to test the therapeutic efficacy of PMB@Td in treating biofilm-associated skin infections, providing insights into translational applications in animal models.
Model type | Mouse chronic pulmonary infection model | This physiologically relevant murine model simulated chronic multibacterial lung infections, allowing for the evaluation of PMB@Td effectiveness against systemic biofilm infections.
Model mechanism | CLSM imaging and fluorescence intensity analysis | This biofilm penetration analysis method quantified the delivery efficiency of PMB@Td within biofilms, informing the model's drug diffusion properties.
Model mechanism | SEM imaging for structural integrity | Used to evaluate biofilm disruption and FNA transport within bacterial extracellular matrices, directly tied to the mechanisms under investigation.
Model treatment | XTT assay for MBEC50 determination | A biofilm eradication measurement method aligns with the study objective of improving drug delivery and penetration via framework nucleic acids (FNAs).
Electrophoretic mobility | progressive reduction upon sequential addition of complementary DNA strands | Demonstrates successful self-assembly via base-pairing hybridization.
Hydrodynamic diameter | LIN: 6.3 nm, TA: 13.4 nm, Td: 14.6 nm | Estimated by Dynamic Light Scattering (DLS); reveals size differences crucial for biofilm penetration efficiency analysis.
Zeta potential | Td: −29.8 mV (10:1 PMB ratio), −22.3 mV (50:1 PMB ratio), +15.6 mV (100:1 PMB ratio) | Indicator of surface charge to ascertain electrostatic interactions and nanocomplex formation.
Encapsulation efficiency | Calculated via ultrafiltration + spectrofluorometric quantification | Quantifies how well polymyxin B (PMB) was loaded onto Td nanostructures, revealing optimization criteria.
Release kinetics | pH 7.4: sustained release; pH 4.5: 85.33% efficiency at 2 h | Evaluated under neutral and acidic conditions simulating physiological and biofilm environments.
MBEC50 | PMB@Td (10:1 ratio): 12.8 µM; PMB@Lipo: 16.3 µM | Determined via XTT assay, establishing antibiofilm efficacy of Td formulation over conventional systems.
Crystal violet biomass reduction | PMB@Td: 47% biofilm biomass reduction at 10:1 PMB:Td ratio | Used to assess biofilm disruption efficiency of Td nanocomplex.
Colony-forming unit reduction | PMB@Td: 65% viable bacterial decrease at 10:1 PMB:Td ratio | Measurement of bacterial cell death after biofilm treatment to evaluate Td efficacy.
Systemic toxicity markers | ALT, AST, TP, CRE, UA, Na levels unchanged post-treatment | Serum biochemical analysis confirms biosafety of Td nanocarriers.
Immunogenicity | IL-1β moderate elevation, IL-6 and TNF-α unchanged | Serum cytokine profiling highlights the minimal inflammatory effects of Td nanocarriers.
Diffusion coefficients | NaCl (anion): outward electric field; KAc (cation): inward electric field | Validates matrix electrophoretic diffusion as a penetration mechanism for Td.
Mg²⁺ impact on bacterial binding | Td-positive rate: 65% at 10 mM, 80% at 40 mM Mg²⁺ | Supports enhanced adherence to bacterial membrane via divalent salt bridge mechanisms.
LPS inhibition | Positive rates reduced by 18%, 34%, 55% at 50, 100, 200 µg/mL LPS | Confirms the role of Td interactions with LPS for bacterial penetration.
Outer membrane permeability | Td: no change; PMB: significant NPN fluorescence increase | Established via NPN assay for differentiating Td from destructive action of antibiotics like PMB.
Inner membrane potential | No statistical difference between Td and PBS controls | Evaluated by Bacterial Membrane Potential Kit to understand Td's non-destructive entry strategy.
High negative charge density of FNAs | Significantly impacts pharmacokinetic behavior, including circulation half-life, cellular uptake, and clearance | FNAs pharmacokinetics are influenced by their high negative charge density, which affects systemic stability and uptake.
Functionalization with positively charged molecules | Effective in enhancing the stability and prolonging systemic circulation of FNAs | Positively charged modifications improve pharmacokinetic properties by stabilizing FNAs and extending their usage in vivo.
Polyethylene glycol (PEG) conjugation | Has been used to enhance stability and systemic circulation | PEG conjugation is a pharmacokinetic strategy for improving the circulation half-life and decreasing clearance rates.
Biomimetic modifications | Effective for enhancing systemic circulation stability | Biomimetic changes ensure FNAs better adapt to biological conditions, positively influencing pharmacokinetic responses
Potential immunogenicity from CpG motifs | Specific DNA sequences like CpG motifs can potentially trigger immunological responses | These sequences may influence pharmacokinetics by causing immune responses or clearance via immunogenicity mechanisms.
Interactions with host genomes | Largely unexplored; poses concerns of off-target effects | Pharmacokinetics could be compromised by genotoxic risks or unintended genomic interactions within the host system.