## Table 1
Time [min] | Flow [mL min−1] | Phase A [%] | Phase B [%]
0 | 0.8 | 15 | 85
2.5 | 0.8 | 45 | 55
2.51 | 0.8 | 35 | 65
5 | 0.8 | 35 | 65
5.5 | 0.8 | 15 | 85

## Table 2
Formulation | Drug:polymer ratio | Size [nm] | PDI | ζ Potential [mV]
Blank PLGA NPs | – | 164.43 ± 5.26 | 0.062 ± 0.032 | −19.30 ± 2.32
Blank‐GC PLGA NPs | – | 274.18 ± 8.96 | 0.174 ± 0.037 | −21.49 ± 2.50
ADA PLGA NPs | 1:10 | 284.20 ± 7.31 | 0.081 ± 0.027 | −18.87 ± 2.69
ADA PLGA NPs | 1:25 | 283.80 ± 11.80 | 0.073 ± 0.029 | −19.27 ± 1.88
ADA PLGA NPs | 1:50 | 266.53 ± 8.13 | 0.077 ± 0.041 | −18.72 ± 2.24
ADA–GC PLGA NPs | 1:10 | 304.83 ± 24.47 | 0.177 ± 0.038 | −17.26 ± 0.87
ADA–GC PLGA NPs | 1:25 | 271.89 ± 8.96 | 0.171 ± 0.037 | −20.79 ± 2.65
ADA–GC PLGA NPs | 1:50 | 272.79 ± 7.87 | 0.157 ± 0.041 | −19.02 ± 1.34

## Table 3
Parameter_Parameter | Adalimumab_Mean | Adalimumab_SD | ADA–GC NPs_Mean | ADA–GC NPs_SD
a [h−1] | 0.0041 | 0.02 | 0.0834 | 0.0378
b [h−1] | 0.0566 | 0.0506 | 0.0121 | 0.0013
k12 [h−1] | 0.0525 | 0.03 | 0.0459 | 0.0108
k21 [h−1] | 0.0044 | 0.0257 | 0.0219 | 0.0044
k20 [h−1] | 0.0038 | 0.0116 | 0.0276 | 0.0238
S y.x | 0.1141 | 0.0287 | 0.0587 | 0.0186
Root Mean Square Error (RMSE) | 0.1041 | 0.0257 | 0.0520 | 0.0165
Akaike Information Criterion (AICc) | −58.07 | 6.1447 | −74.1675 | 9.47

## Table 4
Parameter_Parameter | Adalimumab_Mean | Adalimumab_SD | ADA–GC NPs_Mean | ADA–GC NPs_SD | Ratio_Ratio
k [h−1] | 0.005 | 0.0004 | 0.005 | 0.0006 | 0.93
t1/2 [h] | 128.77 | 10.54 | 139.09 | 17.93 | 1.08
A U C 0 ∞ [% activity h] | 19953.57 | 3346.86 | 5003.11 | 1345.67 | 0.25
Cmax [% activity] | 96.61 | 16.88 | 24.96 | 6.74 | 0.26

## Freetext Data
Data | Value | Relevance
Production Yield (PY) | PY=Nanoparticles weight / Total initial solids weight×100 | Relevant as it assesses the efficiency of the nanoparticle production, which is critical for process optimization in drug delivery systems.
Encapsulation Efficiency (EE) | EE= (Total amount of antibody−Amount of unentrapped antibody) / Total amount of antibody×100 | Relevant as it measures the capability of the PLGA NPs to encapsulate the antibody, impacting dosage delivery effectiveness.
Loading Capacity (LC) | LC= (Total amount of antibody−Amount of unentrapped antibody) / Nanoparticles weight×100 | Relevant as it directly informs the density of the drug within the NP system, important for therapeutic dose calculations.
Nanoparticle Size | 300 nm (approximate) | Relevant to evaluating biodistribution and suitability for intravitreal delivery, as particle size affects penetration and stability.
Surface Charge (ζ potential) | −20 mV (approximate) | Relevant for understanding particle stability and avoiding aggregation, which affects injectable formulations.
Stability to Storage | Stable at 4 °C, 25 °C, and 37 °C over 3 months | Relevant as it indicates the long-term usability and robustness of the NP formulation across varying temperatures.
In vitro Release Kinetics | Biphasic pattern: Initial Burst followed by Sustained Release | Relevant as it evaluates the effectiveness of controlled release, critical for prolonged drug delivery and reduced injection frequency in ocular treatments.
In vivo Biodistribution | Modified distribution pattern with slow clearance and minimal systemic exposure | Relevant for showing the therapeutic efficacy enhancement and improved ocular targeting by encapsulating adalimumab in PLGA NPs.
Toxicity (Corneal BCOP Test) | No cytotoxicity or adverse effects detected | Relevant as it confirms the biocompatibility of the formulation, ensuring its safety for ocular use.
Biological Activity Retention | >87% viability of adalimumab | Relevant to guarantee that the formulation retains its therapeutic effectiveness post-encapsulation and release.
Polymer Used | Resomer RG 503 H (PLGA with 50:50 lactic:glycolic ratio, Mw: 38,000 Da) | Relevant as the polymer composition and characteristics directly influence NP behavior such as degradation rate and drug release kinetics.
Particle Morphology | Spherical, uniform; smooth surface with aqueous core | Relevant for ensuring consistency of drug encapsulation and release, important for intravitreal targeting.
Intravitreal Retention Correlation | Prolonged vitreous retention demonstrated | Relevant as improved intravitreal retention represents a major therapeutic advantage in ocular treatments.
Primary ELISA Results | Bioactivity intact for adalimumab post-NP release | Relevant as bioactivity confirmation validates the integrity and functionality of the therapeutic antibody within the delivery system.
PET/CT Findings | NPs exhibited lower clearance with higher posterior retinal retention | Relevant for understanding enhanced biodistribution and therapeutic efficiency in ocular drug targeting.
Key Distribution in Organs | Kidney-focused biodistribution instead of liver and spleen | Relevant as it highlights the reduced immunogenicity and an altered systemic clearance pathway when delivered via PLGA NPs.
--- | --- | ---
Patient sample size | Healthy rats (n=2, 4 eyes) were used for the intravitreal injection study. | Knowing the sample size aids in evaluating the robustness and reproducibility of the pharmacokinetic (PK) study data in the context of the experimental model used.
Radiolabeled NP administration | Intravitreal injections of encapsulated 89Zr–radiolabeled ADA–GC NPs were performed. | The delivery method directly impacts the PK data interpretation by focusing on the localized distribution and clearance of the NPs in an ocular model.
Radiotracer activity | An activity of 1.1–1.74 MBq of 89Zr–adalimumab was administered in each injection. | The specific radiotracer activity used is critical for quantifying PK outcomes and ensuring detectable signal strength.
Blood/tissue sampling timeline | Blood sampling and PET imaging were performed at 0, 2, 4, 8, 12, 24, and 36 hours, and daily from day 2 to 9. | Sampling timeline reflects the study's resolution to monitor both immediate distribution and long-term clearance behavior of the radiolabeled nanoparticles.
PET imaging model | Preclinical Albira PET/CT system was utilized to monitor whole-body distribution. | Essential to assess biodistribution, ocular clearance, and systemic absorption in a detailed temporal and spatial manner.
Injection protocol | 4 μL volume was intravitreally injected into each eye via pars plana using NanoFil syringe and 35G needles. | The precise injection method ensures consistent delivery to the intended site, critical for reliable PK data interpretation.
Blood activity normalization | Blood samples were evaluated to monitor the radiotracer decay and renormalized using animal body weight. | Ensures that PK metrics reflect physiological distribution and clearance accurately across all subjects.
PK model type | Activity from the eye was fitted to an open two-compartment model as described in prior work. | The chosen PK model structure facilitates the interpretation of distribution (eyeball to systemic) and clearance kinetics for the drug-loaded NPs.
Animal anesthesia | Isoflurane was used to maintain anesthesia during procedures. | Anesthesia minimizes movement variabilities that could distort PK imaging and sampling.
Compliance with guidelines | Experiments adhered to ethical animal research standards (EU and Spanish regulations). | Ensures reproducibility and ethical rigor in the study, relevant for scientific validation.
Model Type | Two-compartment model | The two-compartment model was used to fit the pharmacokinetic data of adalimumab and adalimumab-loaded PLGA nanoparticles in the eye after intravitreal administration, assessing the distribution and elimination kinetics in ocular pharmacokinetics.
Model Description | One-compartment model with first-order absorption kinetics | This was applied for the analysis of adalimumab distribution in the blood and systemic organs, such as liver, kidneys, and lymph nodes, to describe its absorption and systemic activity patterns post-intravitreal injection.
Pharmacokinetics Fitting | Nonlinear fitting | The study used nonlinear fitting for modeling with weighting schemes, selecting the best model based on fit quality and statistical criteria, essential for evaluating pharmacokinetics of drug formulations.
Evaluation Parameters | α and β hybrid constants, k12 micro-constant | These parameters in the two-compartment model described the transition between the eye and blood plasma, providing insights on the eye retention and systemic clearance of adalimumab-loaded NPs.
Statistical Analysis | Akaike Information Criterion (AIC) | AIC was utilized to verify the best-fitting pharmacokinetic model for both compartment-based analyses, ensuring the accuracy of the modeling to describe drug dynamics accurately.
Organ Kinetics Model | First-order absorption one-compartment model | Utilized specifically for the biodistribution analysis in organs, this simplified model provided clarity in understanding systemic clearance and accumulation.
Particle size (ADA PLGA NPs) | ≈300 nm | Indicates the size of the nanoparticles critical for drug delivery efficiency and distribution.
Particle size (ADA-GC PLGA NPs) | ≈300 nm | Reveals consistency in nanoparticle size across different formulations, relevant for controlled drug release.
ζ potential | −15 to −25 mV | Stable negative surface charge is crucial for colloidal stability and reduced particle aggregation.
Encapsulation efficiency (EE for ADA-GC PLGA NPs) | ≈90–95% | High EE indicates effective encapsulation of adalimumab, ensuring sustained drug release.
Encapsulation efficiency (EE for ADA PLGA NPs) | ≈80% | Reflects effective antibody encapsulation, relevant for drug stability and controlled release.
Loading capacity (ADA-GC PLGA NPs) | ≈90–95% | Indicates the proportion of the antibody encapsulated, significant for therapeutic dosing.
Loading capacity (ADA PLGA NPs) | ≈2.5–10% | Illustrates tuning of the drug-polymer ratio, important for drug delivery optimization.
Cumulative drug release (ADA PLGA NPs) | ≈60% over study period | Provides evidence for release kinetics and approximates therapeutic effect duration.
Cumulative drug release (ADA-GC PLGA NPs) | ≈40% over study period | Relevant for sustained delivery, extending therapeutic window.
Drug release mechanism | Non-Fickian diffusion | Suggests that release is a combined effect of diffusion and polymer degradation, important for design optimization.
Initial antibody release | Burst phase | Relevant for therapeutic onset timing in drug delivery systems.
Stability to storage defined by temperature range | 4, 25, 37 °C | Ensures robust nanoparticle performance over environmental variations.
Temperature relevance (DSC Tg of PLGA) | 56.8 °C | Thermal stability parameter relevant for polymer matrix integrity.
Antibody biological activity | >87% by ELISA | Confirms preservation of biological function, critical for therapeutic application.
Nanosystem ζ potential stability | Minimal change over pH 2–12 | Indicates robustness across environmental pH variations, crucial for biological conditions.
Radioisotope for PET/CT | 89Zr | Enables tracking of biodistribution and pharmacokinetics of the nanoencapsulated antibody.
Blood volume formula | 0.06 × Body Weight + 0.77 | Used to estimate systemic circulation pharmacokinetics.
Two-compartment model constants (α, β, k12) | Derived from PET/CT imaging | Parameters fit to eye clearance data to describe vitreous elimination kinetics.
SUV alteration post-injection | Lower with ADA-GC PLGA NPs | Evidence for altered biodistribution due to nanoparticle encapsulation, significant for systemic impact evaluation.
Kidney biodistribution shift | Preferential uptake in kidney with ADA-GC PLGA NPs | Relevant for characterizing altered systemic clearance pathways.
Radioactivity retention in posterior eye segment | 73.41% at 9 days | Highlights preferential targeting to the posterior segment, optimizing treatment for retinal conditions.
Study temperature range for organ stability (WAX diffraction) | 0–150 °C | Contextualizes nano-device resilience under varying conditions.
Particle Size | Approximately 300 nm | Particle size of nanoparticles can influence pharmacokinetics by affecting distribution, cellular uptake, and clearance rates within the body.
Encapsulation Efficiency | Close to 100% | Efficient encapsulation enables controlled release and sustained drug availability, influencing the pharmacokinetics profile of adalimumab.
Surface Charge | About −20 mV | The negative surface charge contributes to suspension stability and potentially reduces opsonization, modifying biodistribution and clearance rates.
FcRn Receptor Interaction | Lack of FcRn interaction with GC NPs | The inability of encapsulated adalimumab to interact with FcRn alters clearance mechanisms and blood half-life, impacting pharmacokinetics.
Injection Volume | 4 µL per eye | Injection volume determines the drug dose and concentration locally, influencing the intravitreal pharmacokinetic profile.
Blood Clearance | Faster clearance in GC NPs compared to free adalimumab | Encapsulation reduces recycling through FcRn, promoting faster systemic clearance and affecting overall pharmacokinetics.
Organ Accumulation | Reduced liver and lymph node uptake compared to free adalimumab | Changes in biodistribution patterns result in altered pharmacokinetic pathways.
Kidney Distribution | Significant accumulation in kidneys for GC NPs | This suggests altered excretion pathways, impacting systemic distribution and elimination kinetics.
Biphasic Release Pattern | Initial burst release followed by sustained release | The release profile determines how adalimumab is distributed and eliminated, shaping its pharmacokinetics.
Drug-to-Polymer Ratio | EE and LC values dependent on ratio | The ratio affects antibody encapsulation and subsequent release, modifying pharmacokinetic behaviors.
Administration Route | Intravitreal injection | Direct delivery to the ocular site alters the distribution and clearance pharmacokinetics compared to systemic administration.
Polymer Degradation | Contribution to sustained release | The polymer degradation rate influences drug release kinetics and consequently the pharmacokinetic timeline.