## Table 1
Cross-Linking Method | Cross-Linking Agents | Mechanism | Advantages | Limitations | Reference
Chemical | Glutaraldehyde, EDC/NHS | Covalent bonding via amino/acid groups | Strong bonds, tunable stiffness | Residual toxicity (e.g., glutaraldehyde) | [40,41]
Physical | Dehydrothermal treatment, mechanical forces | Hydrogen bonding, chain entanglement | No chemical reagents, low cost | Weak stability, uncontrolled cross-linking | [39,45]
Enzymatic | Lysyl oxidase, transglutaminase | Enzyme-mediated covalent cross-links | Biocompatible, residue-free, ECM-like networks | Sensitive to environment, cost | [47,49]

## Table 2
Collagen Form | Anticancer Agent | Implantation Method | Release Characteristics | Reference
Hydrogel | Lentivirus | Subcutaneous implantation | Stable release over 4 weeks | [60]
Hydrogel | Cyclopamine | Intracortical conduit implant | >10 days sustained release | [61]
Hydrogel | Temozolomide | Gelation in resection cavity | Up to 30 days, 60% total release | [5]
Membrane | Irinotecan, Minocycline | Implantation at tumor site | 1–2 days | [50]
Injectable gel | Temozolomide-loaded liposomes | In situ gelling (37 °C) | Controlled release over 1 month | [51]

## Freetext Data
Data | Value | Relevance
Glioblastoma multiforme occurrence | Approximately 3.2 per 100,000 individuals annually | Provides context for the rarity of GBM, underscoring the need for novel therapies discussed in the paper.
Median survival for GBM | 15 months | Demonstrates urgency and limited efficacy of current treatments, highlighting importance of innovations like collagen drug delivery systems.
Blood-brain barrier limitations | Hinders transport of small molecules, including cytotoxic drugs | Explains the necessity of localized delivery systems referenced throughout the paper.
Collagen advantages | Biocompatibility, biodegradability, weak antigenicity, biomimetics, native presence in ECM | Grounds collagen's suitability for use in drug carriers targeting GBM.
Standard treatment efficacy | Surgery alone leads to median survival of 3–6 months | Illustrates the inadequacy of conventional therapies and need for advancement.
Role of collagen | Provides extended delivery of chemotherapeutic agents directly to GBM site | Central focus of paper; showcases collagen’s potential for improved treatment outcomes.
Type I collagen in ECM | Provides high tensile strength, stability over time | Elucidates collagen's mechanical properties relevant to structural integrity of drug delivery systems.
MMP enzymes impact | MMP-2 and MMP-9 target type IV collagen, accelerating ECM degradation | Shows enzymatic interaction with collagen platforms, influencing design of drug carriers.
Enzymatic cross-linking advantage | Yields high physiological relevance and cell compatibility | Supports sustainability of collagen carriers in tumoral environments, pivotal to localized delivery.
pH-responsive properties | Collagen reacts to lower pH in tumor environments | Demonstrates targeting capability for drug carriers, optimizing release in GBM site.
Hydrogel functionalization | Collagen IV and laminin-1 enhance glioma cell migration toward hydrogel | Highlights the therapeutic mechanism for capturing and eliminating glioma cells.
Nanotechnology integration | Liposomal nanoparticles enhance therapeutic efficacy | Represents innovative advancements mentioned as future applications of collagen carriers.
Temozolomide delivery | Sustained release over 30 days in vivo | Example of extended drug delivery mechanism, demonstrates improved therapeutic window.
Clinical translation potential | Tested in preclinical studies, phase I/II trials in other areas | Connecting preclinical findings to human applications emphasizes feasibility and importance.
Dual functionality of collagen | Both attraction and eradication of glioma cells | Addresses challenges and design conflicts central to GBM-targeted drug carriers.
Theranostics opportunity | Collagen carriers integrated with MRI contrast agents | Expands on potential hybrid applications for simultaneous therapy and monitoring.
Tumor microenvironment | Reduced pH and hyperthermia exploited for drug delivery design | Context for making stimuli-responsive collagen carriers more effective against GBM.
RNA interference potential | Collagen as carrier for small interfering RNA | Explores versatility of collagen in carrying cutting-edge therapeutics, like RNA-based technology.
Comparison studies | Hydrogels, membranes, injectable gels for GBM with distinct advantages | Aids in assessing the practicality of different collagen formulations against GBM.
FDA precedent | Gliadel polymer wafer approved for intracranial drug delivery | Endorses similar intracranial biomaterials like collagen scaffolds as a feasible treatment path.
N/A | No pharmacokinetics (PK) study design specifics were included, such as patient sample size, blood/tissue sampling time points, or patient population. | The paper does not contain any specific data related to PK study designs, focusing instead on preclinical studies and the feasibility of collagen-based drug delivery systems for glioblastoma treatment.
Model | Not explicitly stated as compartmental model | The paper focuses primarily on preclinical and experimental strategies rather than employing explicit pharmacokinetic models such as 1-compartment or physiologically based models.
Model | Localized and sustained drug delivery systems using collagen scaffolds | Instead of using computational modeling approaches like IVIVE or compartment models, the study emphasizes experimental designs of collagen-based localized delivery for glioblastoma treatment.
Model | Experimental in vivo and in vitro validation with hydrogel and membranes | The methodology centers around biological platforms and tumor site-specific responses instead of pharmacokinetic model structures.
Annual incidence of GBM | 3.2 per 100,000 individuals | The value is based on population studies and is crucial for understanding the epidemiology of glioblastoma multiforme (GBM).
WHO classification of GBM | Grade IV tumor | This classification helps define the severity and aggressiveness of GBM, informing treatment strategies.
Average survival for GBM | 6–12 months | Estimated from clinical data and highlights the prognosis for patients affected by GBM.
Median overall survival with treatment | 15 months | Derived from treatment outcome analyses; emphasizes the need for novel therapeutic strategies.
Tumor recurrence distance | Within 2 cm of the surgical cavity | Clinical observations show recurrence patterns, influencing localized drug delivery system designs.
MRI tumor identification threshold | Diameter of approximately 4 cm | Estimated through diagnostic imaging studies and aids in understanding the detection limitations.
Temozolomide release profile | Initial burst of 20% on day 1, <35% at 3 weeks, stabilization at <60% | Estimated from in vivo and in vitro testing; crucial for evaluating the sustained release capabilities of collagen-based hydrogels.
Collagen hydrogel pore size and lentivirus release | 13%, 7%, and 5% lentiviral particles were released at collagen solid contents of 0.05%, 0.1%, and 0.3% wt./vol respectively | Estimated experimentally; shows the tunability of collagen for prolonged virus or drug delivery.
Minocycline and irinotecan release durations | Minocycline: 24h, Irinotecan: 2 days | Derived from membrane testing; relevant for controlled release and reducing systemic exposure.
Collagen gelling time at 37°C | Within 1 min | Data from injectable hydrogel formulations; essential for ensuring ease of application in clinical settings.
Drug release from liposome/collagen composites | 35%-80% released over 1 month | Derived from spheroid model testing; illustrates effective tumor targeting and sustained drug delivery.
UV cross-linking parameters | 254 nm wavelength, 0.05–1 J/cm2 intensity | Estimated from polymer engineering experiments; critical for achieving controlled collagen stabilization.
Dehydrothermal (DHT) cross-linking temperature | 105 °C | A value estimated from physical cross-linking experiments; relevant to optimizing scaffold mechanical integrity.
Ionizing radiation exposure range | 10–100 Gy | Estimated experimentally; important for advanced collagen cross-linking applications.
MMP activity at GBM site | Elevated levels of MMP-1, MMP-8, MMP-2, and MMP-9 | Derived from tumor microenvironment studies; highlights enzymatic impacts on collagen matrix degradation and drug release.
Tumor extracellular pH range | 6.5–6.8 | Estimated from microenvironmental analyses; useful for designing collagen systems responsive to tumor-specific conditions.
Tumor-induced hyperthermia | Above physiological temperature (~37°C) | Derived from metabolic and inflammatory studies; relevant for stimuli-responsive systems.
Copper ions concentration impact on LOX activity | Critical for lysine oxidation | Determined from biochemical studies; essential for facilitating enzymatic cross-linking of collagen.
Degree of cross-linking | Affects both pore size and mechanical stiffness, influencing cellular infiltration and drug-release kinetics | Relevant because it determines how collagen-based carriers control drug release and interact with the tumor microenvironment.
Collagen fibrillar architecture | Governs drug entrapment, retention, and controlled release | Pertinent as the structural density determines drug loading efficiency and release profiles in GBM therapies.
Hydroxylation level of lysine residues | Influences enzymatic cross-linking efficiency and enhances mechanical properties | Relevant in optimizing collagen matrices for sustained and localized drug delivery by improving matrix stability.
Environmental factors for enzymatic cross-linking | pH, oxygen availability, and copper cofactor support lysyl oxidase action | Relevant because these factors directly affect the pharmacokinetic performance and localized drug release from collagen scaffolds.
Electrostatic, hydrogen bonding, and hydrophobic interactions | Essential for binding drugs efficiently to collagen | Relevant for pharmacokinetics since these interactions dictate the loading efficiency and stability of therapeutic agents.
Porosity of cross-linked matrices | High porosity facilitates faster release; dense matrices lead to sustained release | Relevant as tailored porosity directly governs drug pharmacokinetics for effective GBM treatment.
Enzymatic degradation by MMPs in tumors | High MMP levels degrade collagen matrices faster | Relevant because enzymatic activity influences the timeliness and extent of therapeutic drug release at the tumor site.
pH-responsiveness of collagen | Enables site-specific drug release under acidic tumor conditions | Relevant since local tumor acidity can enhance precise drug delivery and pharmacokinetics in GBM treatment.
Temperature responsiveness of collagen–chitosan composites | Sol-gel transitions occur at physiological temperatures | Relevant because injectable formulations adapt to body conditions for controlled pharmacokinetics in brain-targeted therapies.
Drug binding modes (covalent, ionic, hydrophobic) | Influence drug stability and release kinetics | Relevant as specific binding interactions optimize sustained release tailored to GBM treatment needs.