## Table 1
Study | Type of Study | Material Tested | Antimicrobial Activity Evaluations | Bacteria Tested | Reported Results | Toxicity
Afzal, 2012 [12] | In vitro | Hydroxyapatite–silver (Ag-HA) and carbon nanotube–silver (CNT-Ag) composites | Bacterial count through SEM | Escherichia coli Staphylococcus epidermidis | Partial response.
Bee, 2020 [13] | In vitro | Antibacterial silver-nanoparticle-decorated hydroxyapatite (HAp/AgNP) | Agar diffusion | Staphylococcus aureus | Zone of inhibition of bacterial growth.
Bostancıoğlu, 2015 [11] | In vitro | Silver-doped calcium-phosphate-based inorganic powder (ABT) | Agar diffusionAgar dilution | Escherichia coli Pseudomonas aeruginosa Staphylococcus aureus | Partial response or total response depending on dilution and concentration. | Concentration-dependent cytotoxicity on V79 379A and HUVEC lines. ABT is noncytotoxic and bears good biocompatibility even at 1000 μg mL−1 of ABT with the highest content of silver.
Correia, 2016 [8] | In vitro | Tricalcium phosphate (TCP)/sodium alginate scaffold doped with AgNP | Agar diffusion | Staphylococcus aureus | Halo of 0.820 cm with 1 cm scaffold. | No cytotoxicity on osteoblast cells.
Dalavi, 2020 [9] | In vitro | Alginate-nanohydroxyapatite doped with chitooligosaccharide-coated silver nanoparticles (COS-Ag-Alg-HA) | Broth microdilution | Staphylococcus aureus | Total response at higher concentration than 77.2% using 3 mg/mL of microsphere. | No cytotoxicity on human osteosarcoma osteoblast-like MG-63 cells.
Deng, 2017 [16] | In vitro | PEEK doped with Ag + nanoparticles | Agar diffusion | Staphylococcus aureus Escherichia coli | Halo of 14 mm of inhibition for both the bacteria with 0.9 mm scaffold. | Initial low proliferation rate of human osteosarcoma osteoblast-like MG-63 cells.
Gong, 2017 [17] | In vitro | Silver-doped hydroxyapatite (Ag-HA) + Bio-Oss | RT-PCR bacterial DNA measurement | Porphyromonas gingivalis Fusobacterium nucleatum | Partial response, with decreasing of bacterial DNA at 2 h, 4 h, and 24 h compared to control group in which no inhibition was seen. | AgHA showed obvious cytotoxicity against periodontal fibroblasts and rat bone-marrow stromal cells, with relative survival rates of <80%. Bio-Oss only showed survival rates exceeding 95% of periodontal.
Jacquart, 2013 [18] | In vitro | Calcium carbonate–calcium phosphate bone cement doped with silver (Ag-CaCO3-CaP) | Broth microdilution | Staphylococcus aureus Escherichia coli | Complete response. | No cytotoxicity on human bone marrow stroma cells.
Jegatheeswaran, 2015 [19] | In vitro | Polyethylene-glycol/hydroxyapatite doped with silver (Ag-HAp-PEG) | Epi-fluorescence microscopy | Escherichia coli | Partial response with increasing bacteria death in analyses at 6 and 12 h.
Jiang, 2016 [20] | In vitro | Hydroxyapatite/polyurethane composite scaffolds doped with silver phosphate particles (Ag3PO4-n-HA/PU) | Agar diffusion | Staphylococcus aureus Escherichia coli | The bacteriostatic rate resulted time and weight percentage of Ag incorporated depending. | Scaffolds with no more than 5 wt% appear to have no cytotoxicity on human osteosarcoma osteoblast-like MG-63 cells. Higher concentration (>5%) would weaken cytocompatibility.
Kose, 2020 [21] | In vivo (rabbit) | Calcium phosphate (CP) with silver ions | Radiological examinationBacterial cultures from bone samplesHistopathological examinations | Staphylococcus aureus | No MRSA was found at cultures, no X-ray signs of osteomyelitis and no sign of chronic inflammation in histological analysis, compared to the control groups. | No inflammatory reactions.
Sampath Kumar, 2015 [22] | In vitro | Calcium-deficient hydroxyapatite (CDHA) carrier of doxycycline and Ag+ ions | MIC/MBC studies and time-kill assay | Staphylococcus aureus Escherichia coli | When compared with doxycycline, the antibiotic release provided the initial high antibacterial activity, while the sustained ion release provided a long-term antibacterial activity. | No cytotoxicity on L6 myoblast cells.
Lim, 2014 [23] | In vitro | Silver and silicon-containing apatite (Ag,Si-HA) | Bacterial count through SEM | Staphylococcus aureus Escherichia coli | No bacteria growth compared to negative control: complete response. | MSCs treated with Ag,Si-HA showed an initial low proliferation rate compared to controls, and faster proliferation after day 3.
Nam, 2017 [24] | In vitro | Portland cement doped with silver nanoparticles (SNPC) | Agar diffusion | Streptococcus mutans Streptococcus sobrinus | 1.0% wt of SNPC has no antibacterial effect; 3.0 wt% SNPC inhibited S. sorbinus by 1.9 ± 0.5 mm, while no inhibition halos were shown for S. mutans at the same dose. SNPC of 5.0 wt% significantly inhibited S. sorbinus (halo diameter 4.2 ± 0.3 mm) and S. mutans (halo diameter 2.2 ± 0.4 mm).
Paterson, 2020 [4] | In vitro | Polycaprolactone scaffolds with silver-doped hydroxyapatite (Ag-nHA) | Agar diffusion | Staphylococcus aureus Escherichia coli | The scaffold reduced the viable bacteria count to undetectable levels by 48 h for E. coli and 96 h for S. aureus: complete response. | Silver-doped nHA to enhance MSC differentiation down an osteogenic path. Scaffolds containing 10 mol.% silver may be toxic for MSCs.
Sethmann, 2018 [25] | In vitro | Phosphatized Calcium Carbonate biomineral (PCCB) doped with Ag + silver ions | Agar diffusion | Pseudomonas aeruginosa Staphylococcus aureus | Samples treated with an AgNO3 solution with 10 mmol/L showed nearly the same antibacterial performance as samples treated with 100 mmol/L. Halo of 1.1–1.2 mm for Gram- and 3 mm for Gram+.
Shimabukuro, 2021 [6] | In vitro + in vivo (rabbit) | Silver phosphate in carbonate apatite (Ag3PO4-CO3Ap) | Agar diffusion immunofluorescence | Staphylococcus epidermidis | Antibacterial effect if concentration of Ag3Po4 is more than 0.1 wt %. Complete response. | Ag3PO4 content of 0.1–0.95 wt % may show antibacterial properties without cytotoxicity. Higher concentrations showed increasing toxicity for MC3T3-E1 cells. Ag3PO4 content of 0.1–0.3 wt % in the samples did not affect bone formation in vivo.
Sonamuthu, 2018 [26] | In vitro | Fluorinate-hydroxyapatite/polyvinyl alcohol doped with silver nanoparticles (AgNp-fHA) | Agar diffusionCLSMBroth microdilution | Staphylococcus aureus Escherichia coli | Antibacterial activity is time- and concentration-dependent. More effect on Gram + due to the different composition of membrane; complete response G+ and G- partial response in CLSM. | No cytotoxicity on human osteosarcoma osteoblast-like MG-63 cells.
Sowmya-Srinavasan, 2013 [27] | In vitro | Bioactive alpha- and beta-chitin hydrogel/nanobioactive glass ceramic doped with silver | Agar diffusion | Staphylococcus aureus Escherichia coli | Antibacterial activity of Ag dose dependent, similar effect between G+ and G-, but less effective than gentamicin alone. | No cytotoxicity on human primary osteoblasts andhuman periodontal ligament cells.
Verné, 2009 [29] + Miola, 2009 [28] | In vitro | SiO-CaO-NaO-AlO doped with silver (Ag-SCNA) | Agar diffusionBroth microdilution | Staphylococcus aureus Escherichia coli | Same antimicrobial activity against G+ and G-, halo of 2 mm. | No cytotoxicity on fibroblasts. Slightly lower proliferation rate compared to control cells.
Vollmer, 2016 [30] | In vitro | Calcium phosphate (CaP) doped with silver | Agar diffusionBacterial count through SEM | Escherichia coli | Antimicrobial activity with halo in agar diffusion (no dimensions reported) and characteristics of poor health of bacteria at SEM compared to control. | No cytotoxicity on human osteoblasts.
Weng, 2020 [31] | In vitro + in vivo (rabbit) | Loaded nano-hydroxyapatite-reduced graphene oxide doped with Ag nanoparticles (AgNp-AHRG) | Agar diffusionKirby–Bauer diffusionWBC countCRPRadiological examination | Staphylococcus aureus | Antibacterial activity in vitro and the halo zone is dependent on the concentration of Ag. In vivo, it significantly reduced the levels of inflammatory markers, such as leukocytes and CRP, after implantation in the infected site. In subsequent observations, the healing of the bone in the implanted group was significantly improved compared to the untreated group. | Concentration-dependent cytotoxicity on bone marrow stromal cells. No cytotoxicity for 1% and 2% silver AgNp-AHRG scaffolds.
Wilcock, 2017 [32] | In vitro | Hydroxyapatite paste silver doped (Ag-nHA) | Agar diffusion | Pseudomonas aeruginosa Staphylococcus aureus | Antibacterial activity dependent on Ag concentration.
Yuan, 2016 [3] | In vitro + in vivo (rabbit) | Porous β-tricalcium phosphate with Ag nanoparticles (AgNp- βTCP) | Agar diffusionBacterial count through SEM | Staphylococcus aureus Escherichia coli | Antibacterial activity dependent on concentration. Difference in activity between G+ and G- was not reported. At SEM, there is some bacteria visible, but no biofilm was seen. | No local and systemic toxicity.
Zhang, 2019 [33] | In vivo (rabbit) | Nano-hydroxyapatite/polyurethane composite scaffolds doped with silver phosphate particles (Ag/n-HA/PU) | WBC countRadiological examinationHistopathological examinations | Staphylococcus aureus | Radiological healing of infection with no difference between 3% wt and 10% wt concentration as well as no difference in histological analysis for trabeculae formation. | Local toxicity for highest concentration of silver (Ag/n-HA/10PU).
Zhang, 2020 [34] | In vitro | Brushite/Ag3PO4-coated Mg-based scaffolds (Mg-DCPD-Ag) | Spread plate methodBacterial count through SEM | Staphylococcus aureus Escherichia coli Staphylococcus epidermidis | Antibacterial activity with complete response depending on concentration of Ag. | Cytotoxicity for highest concentration of silver (Mg-DCPD-0.46 Ag)

## Freetext Data
Data | Value | Relevance
--- | --- | ---
Total studies analyzed in the review | 27 | Indicates the breadth of the systematic review, providing a basis for the robustness of findings regarding silver-doped bone substitutes.
Preclinical studies in review | 22 laboratory studies, 2 animal models, 3 combined in vitro/in vivo studies | Shows that research focus has predominantly been at a preclinical level, highlighting the need for future clinical studies.
Materials tested for silver doping | Hydroxyapatite, β-tri-calcium phosphate, calcium sulfate, calcium phosphate cements, magnesium composites, Bioglass, reduced graphene oxide scaffolds, others | Demonstrates the diversity of biomaterials explored for combining silver for antibacterial use.
Bacterial pathogens tested | Primarily S. aureus, other Gram+ and Gram- species | Relevant for evaluating the antibacterial efficacy spectrum of silver, with emphasis on osteomyelitis-causing pathogens.
Antibacterial efficacy of silver | Consistently showed inhibition of bacterial growth in all in vitro studies; effective in vivo against osteomyelitis in murine models | Confirms the potential of silver-doped materials to address the challenge of bacterial infections in bone substitutes.
Mechanisms of silver's antibacterial action | Interaction with sulfhydryl and thiol groups; DNA/RNA binding; reactive oxygen species production | Provides insight into how silver combats bacteria and its broad-spectrum potential in infections.
Greater antibacterial response against Gram+ bacteria | Hypothesized by some studies, but not conclusively proven | Highlights a possible advantage for targeting Gram+ bacteria, commonly implicated in bone infections.
Toxicity thresholds for silver | Toxic effects reported at >300–1200 ppb in blood; normal levels stated to be <200 ppb | Describes safety benchmarks crucial for clinical application of silver-doped materials.
Evidence of silver's osteoconductive properties | Silver nanoparticles (AgNPs) promote mesenchymal stem cell proliferation and differentiation | Relevant for ensuring bone regeneration alongside antibacterial capabilities.
Clinical evidence for silver in bone substitutes | None currently available | Points to the gap in translating preclinical findings to clinical practice.
Cytotoxicity findings | Low at concentrations achieving antibacterial effects; variability depending on specific material | Important for understanding the trade-offs between efficacy and safety in developing biomaterials.
Animal model outcomes | Positive results in three models (murine and sheep) confirming antibacterial efficacy and minimal toxicity | Supports translatability of silver-doped materials from lab to in vivo settings in future studies.
Silver's advantage over antibiotics | Mixed evidence, with some studies showing superior results and others favoring antibiotics | Highlights the need for direct comparisons to validate silver's clinical potential against standard treatments.
Potential adverse effects of silver | Argyria, liver/kidney damage, leukopenia, peripheral neuropathies | Indicates areas requiring further investigation to ensure safety during therapeutic application.
Release kinetics of silver in biomaterials | Highly variable in vitro; no conclusive in vivo pharmacokinetics data | Critical for evaluating long-term safety and effectiveness in real-world applications.
--- | --- | ---
How many in vivo studies investigated the pharmacokinetics of silver in biomaterials for bone substitution? | 0 clinical studies; 3 preclinical in vivo animal studies included | Demonstrates the absence of clinical pharmacokinetic studies and the reliance on limited preclinical animal studies.
What animal models were used? | Murine models, unspecified animal models (in in vivo studies) | Provides information on the choice of animal testing, crucial for comparing prediction validity for human PK.
Concentration thresholds for toxicity in tissues? | Silver concentration over 2 ppm in bone tissue associated with increased local toxic risk; safety guidelines recommend silver levels in tissue not exceed 1 ppm | Highlights how concentration in tissues was measured to estimate toxicological profiles relevant to PK studies.
Safety determination in murine models? | No local and systemic toxicity found using calcium phosphate derivatives doped with silver ions/nanoparticles in animal models | Indicates toxicity evaluation as aligned with PK endpoints.
In vitro vs. in vivo silver release studies? | Kinetics of silver release evaluated in vitro but not conclusive due to heterogeneity and differences compared to in vivo environment | Emphasizes methodological discrepancies in PK approximations affecting reliability and design.
Model | In vitro and in vivo animal models | The relevance lies in determining how silver compounds were evaluated for antibacterial efficacy and safety in preclinical studies.
Model | Laboratory studies using cultures, agar diffusion, halo test, agar dilution, and microscopy | These in vitro models are relevant to assessing antibacterial activity at a cellular and organism level.
Model | Animal models including murine and sheep | Relevant for understanding the biological and systemic responses to silver compounds in a live organism setting.
Model | Pharmacokinetics and simulated body fluid studies | Provides insight into the release and safety profile of silver in bone substitutes under controlled laboratory conditions.
Model | Murine osteomyelitis model | Crucial for evaluating silver's efficacy in combating osteomyelitis within an experimental disease framework.
--- | --- | ---
Implant-related infection rate for primary cases | 5% | Relevant to understanding the prevalence of infections in orthopedic procedures.
Implant-related infection rate for revision cases | 6% | Reflects the likelihood of infection after joint revision surgeries, which is a critical parameter for evaluating treatment effectiveness.
Implant-related infection rate for previously infected cases | 43% | Highlights the high risk of reinfection in such scenarios, emphasizing the need for advanced antimicrobial solutions.
Critical-size bone defect (CSD) dimensions | Bone defects >2 cm or circumferential losses >50% of bone | Relevant for defining cases that are challenging to heal naturally, where bone substitutes are required.
Toxic blood concentration of silver | 300–1200 ppb | Helps establish safety thresholds for silver use in bone substitutes.
Normal blood concentration of silver | Below 200 ppb | Indicates acceptable silver levels, useful to gauge pharmacokinetics and toxicity.
Antibacterial effective silver concentration | Achieved antibacterial activity at non-toxic concentrations | Important for determining the balance between efficacy and safety of silver in bone substitutes.
Size of silver nanoparticles (AgNPs) | 1–20 nm | Provides a parameter influencing reactivity and antibacterial potency.
Bone tissue toxic risk concentration | >1 ppm | Relevant for evaluating local toxicity in bone tissue.
Silver concentration in bone tissue in n-HA/PU10 group | Over 2 ppm | Highlights a specific example of potential toxic silver concentration in tissue from an in vivo study.
Antibacterial silver concentration compared to antibiotics | Better than vancomycin in murine models (Kose et al.), less effective than doxycycline or gentamicin (some studies) | Provides a comparative effectiveness parameter between silver and antibiotics.
Silver activity against Gram-positive bacteria | Hypothesis of higher antibacterial effect against Gram+ than Gram- | Useful for understanding spectrum and specificity of antibacterial activity.
Mechanism of antibacterial action | Disrupts respiratory chain, translation, and transcription | Relevant for elucidating how silver operates at the cellular microbial level.
Silver nanoparticle osteoconductivity | Promoted mesenchymal stem cell proliferation and differentiation | Shows additional benefits beyond antibacterial properties, relevant to bone healing.
Toxicity range for AgNPs | Gap between toxic and antibacterial doses is an order of magnitude (various studies) | Important for balancing therapeutic dose and patient safety.
Silver release kinetics assessment methods | Water and simulated body fluid solutions | Supports preliminary pharmacokinetics understanding, despite limitations compared to in vivo conditions.
Higher Ag concentration and longer exposure time associated with better antibacterial responses | Pharmacokinetics could be influenced by silver concentration and exposure duration | Indicates that the pharmacokinetic profile of silver is concentration and time-dependent.
Release kinetics studied in vitro in water or simulated body fluids | Extreme variability in compounds tested limits extrapolation | Suggests that pharmacokinetics depend highly on material composition and test environments.
Pharmacokinetics of silver used in bone substitutes likely distinct from coatings | No direct clinical or in vivo evidence yet | Highlights the need for specific pharmacokinetic studies for bone substitutes.
Tissue-concentrations exceeding 1 ppm reported to increase toxicity | Local toxic risk might emerge due to excessive silver ion release | Relates directly to pharmacokinetic safety thresholds in tissues.
Ineffective or irregular release of silver compounds is a possibility | Differences in material/environment could lead to unusual kinetics | Points out potential challenges in achieving steady pharmacokinetics in situ.
Studies found no local and systemic toxicity in animal models using calcium phosphate derivatives | Suggests manageable pharmacokinetics in tested conditions | Supports the hypothesis that material composition impacts pharmacokinetics and safety.