## Table 1
Polymers (%) | F1 | F2 | F3 | F4 | F5 | F6 | F7 | F8 | F9 | F10 | F11 | F12 | F13 | F14 | F15 | F16 | F17 | F18 | F19 | F20 | F21 | F22 | F23 | F24 | F25 | F26
TC | 0.5 | 1 | 1.5 | 2 | - | - | - | - | 0.5 | 0.5 | 1 | 1 | 1 | 1 | 2 | 2 | 2 | 2 | 1 | 2 | 1 | 2 | 1 | 1 | 2 | 2
PVP | - | - |  |  | 5 | - | 10 | - | 10 | - | 5 | - | 10 | - | 5 | - | 10 | - | 5 | 5 | 10 | 10 | 5 | 10 | 10 | 5
PVA | - | - | - | - | - | 5 | - | 10 | - | 10 | - | 5 | - | 10 | - | 5 | - | 10 | 5 | 5 | 10 | 10 | 10 | 5 | 5 | 10

## Table 2
Sr. No. | Description | Thickness (mm) | Thickness (mm).1 | Thickness (mm).2 | Average Thickness (mm)
1 | Thickness of two glass slides | 2.2 | 2.21 | 2.19 | 2.2
2 | Thickness of slides with 9 layers of Paraffin M films | 3.48 | 3.47 | 3.46 | 3.47
3 | Thickness of one Paraffin film M layer | 0.142 | 0.14 | 0.141 | 0.141

## Table 3
Polymer | Functional Groups | Peaks
PVP | C=O | 1642.13 cm−1
PVP | CH2 | 2981.67 cm−1
PVP | CH | 1290.14 cm−1
PVP | CH | 1425.13 cm−1
PVP | C-N | 1313.11 cm−1
PVA | OH | 3296 cm−1
PVA | CH | 2921 cm−1
PVA | OH | 1411 cm−1
PVA | C-O- | 1090 cm−1
Thiolated Chitosan | OH | 3352.5 cm−1
Thiolated Chitosan | NH | 3201 cm−1
Thiolated Chitosan | Acylamino | 1631 cm−1
Thiolated Chitosan | Amino group with thioglycolic acid | 1605 cm−1
Simvastatin | –OH | 3550 cm−1
Simvastatin | –CH | 3747 cm−1
Simvastatin | –C-O- | 2950 cm−1
Simvastatin | –C=O | 1740 cm−1
Simvastatin loaded dMNP (F26) | –C-O- | 1644.35 cm−1
Simvastatin loaded dMNP (F26) | –CH | 2950 cm−1

## Table 4
Sr. No. | Drug Release Behaviour | Reference
1 | In vitro drug release was found to be 65% in 48 h. | Habib R. et al. (2022) [37]
2 | dMNPs made of PVP matrix resulted in drug release of 80%. | Mao J. et al. (2020) [51]
3 | Drug release reported in this study is 82.5%. | Ahmad Z. et al. (2020) [35]
4 | Drug release was found to be 82.7%. | Yavuz B. et al. (2020) [52]
5 | Bovine serum albumin release was up to 95% from MNPs. | Chen M-C. et al. (2012) [53]

## Table 5
Models | Parameters | F26 | Simvastatin Solution
Zero Order | R2 | 0.989 | 0.91
Zero Order | T25 | 14.842 | 24.728
Zero Order | T50 | 29.683 | 49.457
Zero Order | T75 | 44.525 | 74.185
First Order | R2 | 0.8916 | 0.8732
First Order | T25 | 11.171 | 22.5
First Order | T50 | 26.915 | 41.213
First Order | T75 | 53.83 | 62.425
Higuchi Model | R2 | 0.89 | 0.93
Higuchi Model | T25 | 6.041 | 22.5
Higuchi Model | T50 | 24.163 | 54.213
Higuchi Model | T75 | 54.367 | 72.425
Korsemeyer Peppas | R2 | 0.977 | 0.93
Korsemeyer Peppas | N | 1.436 | 0.987

## Table 6
Parameters | F26(Mean ± S.D) | Table Simva Solution (Mean ± S.D.)
Cmax (µg/mL) | 1.97 ± 0.002 | 2.55 ± 0.089
tmax (h) | 9 ± 0.453 | 3 ± 0.786
t1/2 (h) | 10.11 ± 0.342 | 2.31 ± 1.23
AUC 0-t (µg/mL·h) | 46.243 ± 0.123 | 14.20 ± 0.871
AUMC 0-∞ (µg/mL·h2) | 48.941 ± 0.223 | 15.19 ± 0.342
MRT (h) | 19.91 ± 0.334 | 5.91 ± 0.233
Clearance (mg)/(μg/mL)/h | 0.408 ± 0.033 | 1.314 ± 0.223

## Freetext Data
Data | Value | Relevance
Patch Type | Dissolvable microneedle patches (dMNPs) | Relevant because it provides information about the specific microneedle type used for drug delivery.
Target Drug | Simvastatin | Relevant as Simvastatin is the core drug studied within the paper for enhanced systemic delivery and bioavailability.
Objective | Enhanced systemic delivery for the management of hypocholesteremia | Relevant to understanding the therapeutic purpose and goal of using these microneedles.
Fabrication Method | Solvent casting | Relevant to the preparation technique used for creating the microneedle patches.
Materials | Thiolated chitosan (TC), polyvinyl alcohol (PVA), polyvinyl pyrrolidone (PVP) | Relevant for understanding the biomaterials selected in formulating the dMNPs.
Patch Dimensions | 8x8 array, 64 microneedles, 700 µm height | Relevant because the physical dimensions and array design detail how the patches interact with the skin.
Simvastatin Bioavailability | 46.24 µg·h/mL | Relevant as it highlights the improved pharmacokinetic parameters through patch delivery versus conventional methods.
Improved Pharmacokinetics | tmax: 9 h, Cmax: 1.97 µg/mL | Relevant for evaluating efficacy in sustained release and improved drug plasma concentration timing.
Thermal Stability | Initial 10.13% weight loss below 100-360.44°C | Relevant for assessing the temperature resilience and material robustness of dMNPs.
Drug Release Percentage | 77.92% release of Simvastatin | Relevant to demonstrate the effectiveness of sustained drug delivery through the dMNPs.
Skin Penetration Depth | ~700 µm into parafilm M (representative of rabbit skin) | Relevant for proving the potential of microneedles to bypass the skin barrier effectively.
Skin Irritation | No erythema or edema after 48 hours | Relevant for validating the safety and biocompatibility of the applied formulation.
Histopathological Findings | Pores and invaginations observed, up to 625 µm depth into epidermis | Relevant as it evidences the microneedle penetration and its impact on skin tissue.
Release Mechanism | Super case II transport, chain relaxation due to dissolution | Relevant to explain the sustained release kinetics achieved by the patches.
Simvastatin Half-Life | 10.1 h (microneedle patch) versus 2.31 h (tablet) | Relevant to quantify prolonged systemic presence of the drug via dMNPs versus oral formulations.
Patient Compliance | Reduction in dosing frequency, painless administration | Relevant for demonstrating improved usability and adherence facilitated by dMNPs.
Drug Stability | 92.37% loading efficiency of Simvastatin | Relevant for confirming effective drug encapsulation and consistency within the patch formulation.
Edge Sharpness | Microscopic SEM analysis confirmed homogeneous sharp tips | Relevant for confirming structural integrity and functional capability of microneedles.
Comparison with Oral Route | Higher AUC (46.24 µg·h/mL vs. 14.20 µg·h/mL) | Relevant because it establishes superiority of dMNPs over oral Simvastatin routes.
Kinetic Model Fit | Zero order kinetics (R2: 0.989) | Relevant for understanding how the dMNP achieves controlled release of Simvastatin.
Patient Sample Size | 18 healthy albino rabbits | The study used 18 animals to ensure statistical significance and adequate representation for pharmacokinetic analysis.
Study Design | Crossover study design | This design allowed comparison between the marketed tablet and the dissolvable microneedle patch (dMNP) for Simvastatin delivery under identical conditions using the same rabbits.
Patient Population | Healthy albino rabbits weighing 2–2.3 kg | The rabbits were selected to provide consistent biological responses and avoid disease-induced variability in pharmacokinetics.
Fasting Period | Rabbits fasted for 12 hours before dosing | Fasting ensures accurate baseline measurements and minimizes variability due to food interference with drug absorption.
Blood Sampling Time Points | Blood samples were taken at fixed intervals up to 24 hours | The sampling schedule was created to track change in plasma drug concentration and assess pharmacokinetics (e.g., Cmax, Tmax, MRT, and AUC).
Blood Sample Collection | 3–4 mL blood collected from the jugular vein | Adequate volume was necessary for plasma extraction and HPLC analysis.
Washout Period | Washout period of two weeks | Ensuring drug clearance avoids carryover effects in the crossover study, maintaining study integrity.
Kinetic model | Zero-order | The paper explains that the release kinetics of Simvastatin from dMNPs fit the zero-order kinetic model (R² = 0.989), ensuring a consistent drug release rate over time.
Mathematical modeling | Koresmeyer-Peppas | The drug release mechanism was analyzed using this model, showing a Super case II transport pattern. This complements the zero-order finding and highlights dissolution dynamics critical for the patch's functionality.
Thickness of selected dMNPs (F26) | 31 µm | Relevant to the structural integrity of the microneedle patch; estimated through digital micrometer.
Tensile Strength of dMNP F26 | 9.85 MPa | Relevant for confirming the mechanical durability during application; measured using auto tensile tester.
Elongation (%) of dMNP F26 | 35.54% | Relevant for elasticity and handling during skin application; determined from the tensile tester results.
Moisture Content of dMNP F26 | 5.95% ± 0.79 | Relevant for ensuring mechanical stability and usability; analyzed with a moisture analyzer.
Insertion Depth of dMNP F26 into Parafilm | ~700 µm | Relevant for penetration efficacy into skin layers; assessed with microscopy after application to Parafilm M.
Simvastatin Loading Efficiency in dMNP F26 | 92.37% | Relevant for confirming drug content uniformity for therapeutic effect; evaluated using HPLC method.
Cmax for Simvastatin-loaded dMNP | 1.97 µg/mL | Relevant to bioavailability and systemic drug concentration; derived from in vivo rabbit plasma studies.
tmax for Simvastatin-loaded dMNP | 9 h | Relevant for assessing controlled release timing; derived from plasma concentration-time curve in rabbits.
t1/2 for Simvastatin-loaded dMNP | 10.11 h | Relevant for evaluating prolonged therapeutic effect; estimated from rabbit pharmacokinetics.
AUC for Simvastatin-loaded dMNP | 46.24 µg·h/mL | Relevant for evaluating enhanced bioavailability compared to oral administration; derived from rabbit plasma pharmacokinetic data.
Release Percentage of Simvastatin from dMNP F26 | 77.92% ± 1.25 | Relevant for sustained release evaluation; measured via Franz diffusion cell method through rabbit skin.
Regression Coefficient (R2 for Zero-order Model) | 0.989 | Relevant for identifying model fit for release kinetics; obtained through kinetic modeling of release data.
Super case II Release (n value in Koresmeyer Peppas model) | n = 1.436 | Relevant for explaining controlled release mechanism; determined from release modeling studies.
Hydrophilic and lipophilic drug compatibility | PVP, a synthetic polymer, shows affinity for both hydrophilic and lipophilic drugs | Affinity of PVP for various drugs influences loading efficiency and systemic release, impacting drug absorption and pharmacokinetics.
Drug loading efficiency (%) | Simvastatin loading efficiency in F26 was 92.37% | High drug loading efficiency ensures adequate systemic delivery, directly influencing drug concentration and pharmacokinetics.
Ratio of polymers used | TC, PVP, and PVA in specific ratios | The ratio of polymers affects mechanical properties and controlled release, influencing systemic drug absorption and pharmacokinetics.
Avoidance of first-pass metabolism | Simvastatin loaded in dMNP bypassed first-pass effect | Bypassing first-pass metabolism improves systemic availability and alters pharmacokinetic parameters such as bioavailability.
Release mechanism | Super case II kinetics (n=1.436) indicating chain relaxation | Drug release mechanism is critical for sustained release and consistent plasma drug levels, affecting pharmacokinetics.
Penetration depth | Microneedles pierced up to ~700 µm | Effective penetration ensures drug reaches systemic circulation, impacting pharmacokinetic profile.
Polymeric interaction | Chemical interactions between PVA and TC enhance compactness | Polymeric interaction influences drug release behavior and systemic absorption, altering pharmacokinetics.
Moisture content percentage | 5.95% ± 0.79 (F26) | Optimal moisture content prevents brittleness and ensures mechanical integrity, aiding consistent drug release and pharmacokinetic performance.
Drug solubility profile changes | Simvastatin converted to amorphous form within patch | Improved solubility contributes to increased systemic absorption and alters pharmacokinetic behavior.
Microneedle shape and dimensions | Sharp-tipped, pyramid-shaped needles (700 µm height) | Needle geometry ensures effective skin penetration, influencing drug release rates and pharmacokinetics.
AUC increase in dMNP | 46.24 μg·h/mL (dMNP) vs. 14.20 μg·h/mL (tablet) | Increased area under the curve indicates improved systemic availability and sustained pharmacokinetics.
Half-life increase in dMNP | 10.1 h (dMNP) vs. 2.31 h (tablet) | Prolonged half-life reflects controlled drug release and extended systemic presence, influencing pharmacokinetics.
Mean residence time (MRT) | 19.91 h (dMNP) vs. 5.91 h (tablet) | Longer MRT indicates sustained release, moderating plasma concentration and pharmacokinetic profile adjustment.
Temperature stability | Thermogram stability at elevated temperatures (above 480.12 °C) | Stability ensures consistent drug release across conditions, affecting pharmacokinetics.