## Table 1
Unnamed: 0_level_0_Unnamed: 0_level_1 | free curcumin_mice | free curcumin_rats | curcumin nanoformulations_mice | curcumin nanoformulations_rats
number of studies | 7 | 23 | 9 | 24
minimum | 36 | 1 | 62 | 8
maximum | 4075 | 167000 | 149705 | 632000
median | 73 | 171 | 4482 | 714
mean | 1260 | 9532 | 20360 | 36402
SEM | 658 | 7411 | 16225 | 26996

## Table 2
curcumin nanoformulation | mean size (nm) | mean ZP (mV) | loading capacity (%) | release profile | free curcumin vehicle | species | ID (mg/kg) | AUC ratio NC:C | ref
Formulation 1: mPEG-PCLb | 27 |  | 13 | 54.6% of total curcumin release within 9 days in PBS + 0.5% Tween 80 at pH = 7.4 | Cremophor EL and dehydrated alcohol (1:1, v/v) | SD rats | 100 | 6 | (60)
Formulation 2: mPEG-PLAc | 70 | 2.9 | 4.8 | 85% curcumin release after 96 h in physiological saline containing 1% Tween 80 | DMA + PEG + glucose | rats | 15 | 7.6 | (62)
Formulation 3: mPEG-PCLb | 30 | –3.5 | 10 | 44.5% curcumin release after 100 h in PBS + 0.5% Tween 80 at pH = 7.4 |  | rats | 50 | 7.7 | (76)
Formulation 4: HA-curc-NCd | 161 | –25 | 3.3 | 15% release in PBS + 0.5% Tween at pH = 5.0. The release increased in the presence of HAase over 24 h. 40%, 60%, and 80% release within 24 h in PBS + 0.5% Tween containing 0.3 μM HAase at pH = 7.4 (blood), 6.5 (cancer site), and 5.0 (lysosome), respectively. |  | SD rats | 2 | 13.5 | (47)
Formulation 5: mPEG–PLGA nanoparticlese | 120 |  |  | 70% release within 27 h in PBS at pH = 5.8. Release reached 90% in 144 h |  | SD rats | 4 | 19 | (43)
Formulation 6: mPEG-b-PHEMA-5HA micellesf | 104 | –19 | 17.8 | 90% and 80% release after 30 h in PBS at pH = 7.4 for noncross-linked and cross-linked micelles, respectively. Higher release (35%) for pH-sensitive cross-linked micelles in acidic environment (pH = 5.0) was observed compared to noncross-linked micelles (25%). |  | SD rats | 5 | 23 | (46)
Formulation 7: Zein-PSBMA micellesg | 155 | –5.3 | 3.6 | 77% curcumin release in PBS, pH = 7.4, after 168 h. | saline with 1% Tween 20 | BALB/c mice | 2 | 37 | (53)
Formulation 8: HA-Cur-liposomesh | 210 | –37 | 13.2 | 100% release after 100 h in PBS + 0.2% Tween 80 at pH = 7.4 | DMSO | BALB/c mice | 10 | 317 | (40)
Formulation 9: PDLLA-G-based nanoparticlesi | 200 | –0.8 |  | 10% and 45% release after 168 h in PBS at pH = 7.4 and pH = 5.5, respectively, as a result of polymer degradation and higher stability of curcumin at acidic pH | 37.5% PEG 400 v/v | SD rats | 12 | 1011 | (48)

## Table 3
curcumin nanoformulation | mean size (nm) | mean ZP (mV) | animal model PK | animal model, xenograft PD | curcumin dosing schedule | monitoring time (d) | AUC ratio NC:C | %TGI (NC) | %TGI (C) | ref
curcumin-PBCA nanoparticlesb | 200 | 29 | SD rats | athymic BALB/c nude mice, HepG2, s.c. flank | 3 times per week for 28 days (curcumin dose unknown) | 28 | 3.4 | 55 |  | (57)
mPEG-PLA micellesc | 30 | –0.3 | SD rats | BALB/c mice, CT26 s.c. flank | 50 mg/kg every 3 days for 15 days (total dose: 300 mg/kg) | 25 | 5 | 80 | 60 | (58)
mPEG-PCL-Phe(Boc) micellesd | 23 |  | ICR mice | BALB/c nude mice, K562/ADR s.c. arm pit | 40 mg/kg daily for 21 days (total dose: 840 mg/kg) | 21 | 3.1 | 65 |  | (70)
mPEG-PCL micellese | 27 | –0.8 | C57BL/6 mice | C57BL/6 mice, LL/2 s.c. flank and pulmonary metastases i.v. | 25 mg/kg every 2 days for 14 days (total dose: 200 mg/kg) | 28 | 5 | 52 | 30 | (71)
mPEG-PLA-PAE micellesf | pH = 7.4, 171; | pH = 7.4, 4; | BALB/c nude mice | BALB/c nude mice, MCF-7 s.c. flank | 40 mg/kg on days 0, 2, 4, 6, and 8 (total dose: 200 mg/kg) | 25 |  | 65 |  | (41)
mPEG-PLA-PAE micellesf | pH = 5.5, 23 | pH = 5.5, 25 | BALB/c nude mice | BALB/c nude mice, MCF-7 s.c. flank | 40 mg/kg on days 0, 2, 4, 6, and 8 (total dose: 200 mg/kg) | 25 |  | 65 |  | (41)
mPEG-PCL micellese | 27 |  | SD rats | BALB/c mice, C26 s.c. | 25 mg/kg daily for 10 days (total dose: 250 mg/kg) | 18 | 6 | 50 | 30 | (60)
mPEG-b-PHEMA-5HA micellesg | 104 | –19 | SD rats | BALB/c mice, 4T1 s.c. | 20 mg/kg every 3 days for 21 days (total of 5 injections) (total dose: 100 mg/kg) | 21 | 23 | 40 | 25 | (46)
HA-curc-NCh | 162 | –25 | SD rats | BALB/c mice, 4T1 s.c. flank breast | 5 mg/kg every 2 days for 10 days (total dose: 30 mg/kg) | 10 | 13.5 | 75 | 20 | (47)
curcumin nanosuspension stabilized by mPEG-DSPE and SPCi | 186 | –19 | SD rats | ICR mice, H22 s.c. armpit | 10 mg/kg every other day (total dose: 40 mg/kg) | 6 | 4.5 | 60 | 15 | (61)
mPEG-PCL micellese | 30 | –4 | rats | BALB/c mice, CT26 s.c. flank | 50 mg/kg every 2 days (total dose: 500 mg/kg) | 18 | 7.7 | 20 | 16 | (76)
HSA nanoparticlesj | 132 | –21 | rats | BALB/c mice, HT-29 s.c. dorsal flank | 10 mg/kg every other day for 10 days (total dose: 60 mg/kg) | 20 | 2.5 | 45 | 18 | (77)

## Freetext Data
Data | Value | Relevance
Does intravenously administered nanoformulated curcumin improve PK compared to intravenously administered free curcumin? | Nanoencapsulation generally improved measured Cmax, AUC, and to a lesser extent Vd and CL compared to free curcumin | This data provides direct evidence that intravenous curcumin nanoformulations enhance pharmacokinetics, fulfilling the first investigative aim of the paper.
Does intravenously administered nanoformulated curcumin improve PK compared to intravenously administered free curcumin? | Nanoformulations improved measured Cmax (100% increase in most studies compared to free curcumin) | This evidences how encapsulation into nanoparticles augments curcumin's pharmacokinetic presence shortly after injection.
Does intravenously administered nanoformulated curcumin improve PK compared to intravenously administered free curcumin? | AUC improvement was noted with 22 of 31 studies showing a 1.3-5x increase for nanoformulations | High AUC suggests greater systemic exposure to nanoformulated curcumin compared to its free form, indicating enhanced PK properties.
Does intravenously administered nanoformulated curcumin improve PK compared to intravenously administered free curcumin? | AUC improvements of over 5 were noted in 7 studies, with some exceeding 300-1000x free curcumin | This represents extreme cases where certain formulations achieved significantly better pharmacokinetic performance.
Does intravenously administered nanoformulated curcumin improve PK compared to intravenously administered free curcumin? | Nanoformulations with lower distribution volume (Vd) showed improved plasma retention | Lower Vd reflects improved curcumin retention in plasma, an essential PK improvement for intravenous administration.
Does intravenously administered nanoformulated curcumin improve PK compared to intravenously administered free curcumin? | Nanoformulations typically reduced clearance (CL) compared to free curcumin | Reduced clearance helps prolong curcumin's systemic presence, providing therapeutic advantages discussed in the paper.
Which compositional attributes of the nanoformulations are responsible for the improvement in PK? | Stability, near-neutral/negative ζ-potential, mean sizes of 27-210nm | Indicates that particle size, charge, and stability influence how well formulations retain curcumin and extend its PK profile.
Which compositional attributes of the nanoformulations are responsible for the improvement in PK? | Nanoformulations like PEG-PCL micelles demonstrated reduced curcumin loss via systemic clearance | Links stability and drug retention within micellar systems to observed PK advantages.
Which compositional attributes of the nanoformulations are responsible for the improvement in PK? | Hyaluronic acid (HA)-coated nanocrystals were effective in sustained curcumin release and plasma retention | Highlights HA-coating success in protecting and prolonging curcumin systemic presence.
Do improved PK profiles translate to improved PD in murine models of human cancer? | Correlation between AUC improvement and %TGI was inconsistent or negative in multiple analyses | Indicates that improving PK alone does not necessarily result in better pharmacodynamic tumor growth inhibition (TGI).
Do improved PK profiles translate to improved PD in murine models of human cancer? | No significant positive correlation found between improved AUC and enhanced antitumor efficacy | This observation directly answers whether improved PK yields better PD results—it often does not.
Do improved PK profiles translate to improved PD in murine models of human cancer? | High NC:C AUC ratios (e.g., ≥5) did not deliver significant %TGI improvement | Demonstrates that even well-performing formulations fail to exhibit linearity between PK improvements and therapeutic effects.
Do improved PK profiles translate to improved PD in murine models of human cancer? | Variance in tumor models and experimental setups contributes to unclear PK–PD correlation | Suggests underlying complexities and confounding factors in bridging PK improvements to clear PD advantages.
Do improved PK profiles translate to improved PD in murine models of human cancer? | PK–PD dissimilarity noted more in solid tumor models compared to hematological malignancies | Differentiates efficacy outcomes between tumor types, underscoring varying responses to curcumin formulations.
Plasma Sampling Method | Precipitation of plasma proteins with water-miscible organic solvents (e.g., acetonitrile, methanol) or liquid phase extraction with ethyl acetate | Relevant as it explains the methodologies employed to obtain curcumin from plasma for pharmacokinetics analysis.
Measurement Techniques | Chromatography systems coupled to spectroscopic detectors; fluorescence or mass spectrometry | Relevant as it outlines the tools used to quantify curcumin in plasma samples during the PK study.
First Plasma Measurement Time Point | Within the first 5 minutes after intravenous administration | Relevant because timely measurements are crucial for capturing curcumin's rapid elimination kinetics in PK studies.
Animals Used | Mice and rats | Relevant since these animals were the subjects for PK analysis, providing the necessary preclinical models.
Sample Size | 15 studies for free curcumin, 15 studies for nanoencapsulated curcumin | Relevant as it provides the scale of the data used for comparative PK analysis, contributing to study robustness.
Experimental Timeframes | Measurement intervals extending up to 24 hours, with most PK data aligning to 4-hour postinjection observations | Relevant to understanding the timeline for which curcumin distribution, clearance, and decay phases were monitored.
Plasma Curcumin Normalization | Normalized to the concentration measured at the earliest time point, with elimination during the first 5 minutes accounted for | Relevant since normalization allows interstudy comparison, crucial for analyzing nanoformulated vs. free curcumin PK profiles.
Study Subjects' Health Status | Studies conducted in healthy rats for PK, tumor-bearing mice for PD | Relevant as it denotes distinctions in subject populations for PK/pharmacodynamics (PD) interpretations.
Curve Reconstruction Method | Time points extrapolated to recreate plasma concentration curves for comparative analysis | Relevant for quantifying key PK parameters (Cmax, AUC, etc.), facilitating comparison between free and nanoencapsulated curcumin.
Data Cross-Verification | Data points in curves were cross-referenced with textual descriptions | Relevant to ensure accuracy and reliability in the PK data used for study conclusions.
Plasma concentration–time curves | Two-compartment PK model | Relevant because the two-compartment PK model was used to analyze the kinetics of the plasma concentration of curcumin over time after intravenous injection.
Fitting method | Two-phase decay fit function | Relevant because this function was used to reflect the distribution (KFast) and clearance (KSlow) phases in the two-compartment model.
Goodness of fit values | R2 values ≥ 0.9970 for free curcumin and ≥ 0.9912 for nanoencapsulated curcumin | Relevant because these values demonstrate the validity and reliability of using the two-compartment PK model for plasma concentration decay analysis.
Compartmental analysis | Distribution and clearance phases | Relevant because the two-compartment model represents the rapid distribution phase followed by slower clearance phase of curcumin in plasma.
Study inclusion criteria | First plasma measurement within 5 min after injection | Relevant because this criterion ensured accurate modeling of the rapid distribution phase in the two-compartment system.
Maximum Concentration (Cmax) | n = 27 | Relevant as it measures the highest plasma concentration of curcumin post-injection, critical for understanding systemic exposure of both nanoformulated and free curcumin.
Area Under the Curve (AUC) | n = 33 | Relevant as it quantifies the overall systemic exposure of curcumin, indicating sustained concentration levels impacted by nanoformulation.
AUC Normalization | (μg·h/L)/(mg/kg) | Relevant to compare the curcumin exposure across different studies and formulations by normalizing doses.
Distribution Volume (Vd) | 0.002–1,376 L/kg (free curcumin), 0.06–882 L/kg (nanoformulations) | Highlights curcumin's distribution into tissues, useful to assess the stability and distribution properties of nanoformulations.
Clearance (CL) | Data Calculated When Not Reported | Indicates how quickly curcumin is eliminated from plasma, relevant for assessing effectiveness of nanoformulation in prolonging curcumin circulation.
Plasma Curcumin Half-Life (t1/2) | Values Calculated from Curves in Figures | Useful to determine the rate and duration of curcumin clearance, showcasing how formulations influence persistence in plasma.
Two-Phase Decay Fit | Fast Phase (KFast), Slow Phase (KSlow) | Relevant as it distinguishes between distribution and clearance phases, highlighting differences in retention between free and nanoformulated curcumin.
Injected Dose to Measured Cmax Correlation | Free curcumin ρ = 0.793, Nanoformulations ρ = 0.909 | Indicates stronger plasma retention of curcumin in nanoformulations, a critical PK marker for efficacy.
Nominal % Tumor Growth Inhibition (%TGI) | 0–100% | Relevant to investigate the pharmacodynamic link between curcumin formulation PK and anticancer efficacy against controls.
Experimental Species | Mice and Rats | Vital to understanding variability in PK parameters, as species can influence systemic absorption, distribution, and clearance rates.
Organs of Distribution | Liver, Kidneys, Lungs, Spleen, Brain | Relevant for assessing systemic and target-specific biodistribution of curcumin formulations.
Time of First Plasma Measurement | <5 Minutes Post-Injection | Critical for ensuring accurate representation of Cmax during rapid distribution phase.
Number of Free Curcumin Studies | n = 15 | Provides baseline values against which to compare nanoformulated curcumin PK.
Number of Nanoformulation Studies | n = 15 | Allows for comparative PK profiling with free curcumin data to assess formulation effectiveness.
Nanoformulation PK AUC Ratio | 1.3–5 in most cases, maximum 1,000 | Indicates degree of systemic improvement provided by nanoformulations compared to free curcumin.
Blood Distribution Volume (Mouse) | 78–80 mL/kg | Provides benchmark for assessing Vd consistency and deviations in formulations.
Blood Distribution Volume (Rat) | 50–70 mL/kg | Similar to mice, relevant in grounding tissue distribution calculations.
PK Data Sourced From Literature | Extraction methods: Acetonitrile, Methanol, Ethyl Acetate | Relevant for PK reproducibility, as method variability impacts reliability of values.
Measurement Methods | Absorbance, Fluorescence, Mass Spectrometry | Relevant for accuracy and interstudy consistency of curcumin concentration determination.
Mouse Blood Volume | 78–80 mL/kg | Demonstrates species variation affecting drug distribution and clearance.
Rat Blood Volume | 50–70 mL/kg | Indicates interspecies differences in PK parameters that can impact experimental consistency.
Stable Nanoformulations | ∼20% curcumin release after 24 h | Highlights the role of stability in extending circulation time and affecting PK.
Measured Cmax Improvement | ~100% for most nanoformulations | Indicates nanoformulations generally result in higher maximum plasma concentrations compared to free curcumin.
AUC Ratio Range | 4.1–1,011 for nanoformulations | Shows the degree of systemic exposure improvement from nanoencapsulation.
Mean Particle Size Range | 27 to 210 nm | Explains extended circulation time and PK alteration due to size-dependent biodistribution.
ζ Potential of Nanoparticles | Neutral to negative values (<-10 mV) | Denotes stability against aggregation and improved plasma retention.
Tissue Distribution Variation | Liver, kidneys, lungs, spleen, brain | Differentiates PK outcomes as curcumin distributes differently across organs.
Surfactants Influence | Micelle-forming surfactants (e.g., Kolliphor, Tween) | Suggests excipients significantly affect PK by stabilizing curcumin in plasma.
Renal and Hepatic Clearance | Major contributors | Explains rapid clearance dynamics, influencing short systemic circulation time.
Enzymatic RBC Uptake | Blood cell compartmentalization | Indicates RBC-mediated metabolism can skew PK observations.
DMSO Vehicles | Assay interference potential | Highlights vehicle-dependent assay variability as a factor in observed PK measures.
Tumor-Specific Mechanisms | Enhanced permeation and retention (EPR) effect | Represents a mechanism potentially amplifying nanoparticle PK targeting.
Plasma Assay Techniques | Use of chromatography-based and spectrometric systems | Quality and protocol variability can distort PK data interpretation.
IV Infusion Time | Higher tissue accumulation with longer infusions | Connecting infusion protocols to altered PK and biodistribution patterns.
Blood Cell Stability | Fractional abundance in blood | Significance in acting as curcumin carriers affecting PK metrics.
Tetrahydrocurcumin Conversion | Rapid plasma metabolism | Represents enzyme-mediated PK modulation affecting systemic presence.
Physicochemical Solubilization | Hydrophilic-hydrophobic block copolymers | Stabilizes curcumin, aiding in prolonged PK effect.