## Table 1
API | Suppliers | logP | Molecular Weight (MW) (Da) | Solubility in PBS (CsP) (mg/mL) | pKa
LNG | Selleck | 3.8 [40] | 312.5 | 0.0071 | 17.9 [41]
ENG | AdooQ | 3.3 [42] | 324.6 | 0.0093 | 10.4 [43]
TAFsalt | Gilead | 1.49 [44] | 534.5 | 11.59 | 11.36 [44]
TAFbase | Gilead | 1.8 [45] | 476.5 | 4.98 | 3.96 [46]
EFdA | Wuxi/Pharm | −1.19 [47] | 293.2 | 1.05 | 13.32 [48]
BIC | AstaTech | 1.71 [49] | 449.4 | 0.17 | 9.81 [50]
FTC | BOC Sciences | −0.43 [51] | 247.2 | 165.6 | 2.65 [51]

## Table 2
Excipient | BICSolubility (mg/mL) | Wuxi EFdA Solubility (mg/mL) | Pharm EFdA Solubility (mg/mL) | ENG Solubility (mg/mL) | FTC Solubility (mg/mL) | LNG solubility (mg/mL) | TAFbase Solubility (mg/mL) | TAFsalt Solubility (mg/mL)
Castor Oil | 4.35 ± 1.58 | 1.81 ± 0.10 | 2.50 ± 0.18 | 16.20 ± 0.76 | 0.906 ± 0.14 | 1.24 ± 0.21 | 16.75 ± 0.23 | 12.4 ± 0.01
Cottonseed Oil | 2.19 ± 1.13 | 0.04 ± 0.01 | 0.057 ± 0.002 | 3.98 ± 0.07 | 0.011 ± 0.002 | 0.51 ± 0.07 | 0.19 ± 0.18 | 0.168 ± 0.004
Ethyl Oleate | 0.62 ± 0.24 | 0.04 ± 0.01 | 0.05 ± 0.001 | 5.60 ± 0.05 | 0.015 ± 0.002 | 0.59 ± 0.03 | 0.21 ± 0.15 | 0.11 ± 0.01
Glycerol | 3.81 ± 1.21 | 21.9 ± 0.22 | 11.5 ± 0.14 | 2.02 ± 1.20 | 36.9 ± 1.69 | 0.55 ± 0.23 | 29.19 ± 2.73 | 41.8 ± 0.55
Oleic Acid | 15.9 ± 0.29 | 0.71 ± 0.23 | 0.054 ± 0.001 | 4.73 ± 0.37 | 0.5 ± 0.01 | 0.50 ± 0.14 | 52.96 ± 2.08 | 59.9 ± 0.71
PEG300 | 24.8 ± 1.42 | 69.89 ± 0.86 | 11.4 ± 0.16 | 32.95 ± 0.93 | 37.0 ± 3.71 | 3.68 ± 0.33 | 66.93 ± 3.79 | 65.2 ± 0.36
PEG400 | 24.8 ± 5.83 | 68.37 ± 3.52 | 14.2 ± 0.13 | 32.82 ± 1.13 | 37.2 ± 1.76 | 3.83 ± 0.23 | 67.05 ± 2.96 | 39.9 ± 0.18
PEG600 | 25.4 ± 1.83 | 62.87 ± 0.52 | 14.2 ± 0.13 | 31.10 ± 1.26 | 39.0 ± 0.82 | 3.81 ± 0.07 | 59.60 ± 3.22 | 57.6 ± 0.44
PEG40 Castor Oil | 22.1 ± 3.00 | 37.54 ± 0.60 | 22.2 ± 0.21 | 28.02 ± 1.71 | 21.2 ± 0.21 | 4.13 ± 0.46 | 18.37 ± 1.46 | 28.4 ± 0.22
Polysorbate 80 | 24.1 ± 0.72 | 35.02 ± 1.00 | 16.9 ± 0.047 | 25.44 ± 1.55 | 14.8 ± 0.17 | 3.49± 0.54 | 19.06 ± 3.12 | 28.5 ± 0.85
Propylene Glycol | 24.2 ± 4.09 | 41.45 ± 1.22 | 16.9 ± 0.05 | 18.66 ± 1.28 | 38.6 ± 0.49 | 3.49 ± 0.54 | 63.59 ± 4.15 | 75.8 ± 0.86
Sesame Oil | 1.75 ± 1.02 | 0.03 ± 0.01 | 0.22 ± 0.01 | 3.74 ± 0.06 | 0.020 ± 0.006 | 0.54 ± 0.04 | 0.06 ± 0.004 | 0.34 ± 0.11

## Table 3
API | Suppliers | LogP | Molecular Weight (MW) (Da) | Solubility in PBS ( C s P ) ( mg / mL ) | pKa
3TC | Ambeed | −1.4 [52] | 229.3 | 78.1 | 14.29 [52]
ABC | TCI America | 1.335 [53] | 286.3 | 2.55 | 4.8 [54]
DTGsalt | BOC Sciences | 2.2 [55] | 441.4 | 0.08 | 8.2 [56]
RALsalt | BOC Sciences | 1.59 [56] | 482.5 | 64.99 | 7.02 [56]

## Freetext Data
Data | Value | Relevance
--- | --- | ---
Conceptualization | L.L., L.M.J., C.L., M.G.H | Relevant to detailing the roles of the authors' contributions in designing the study.
Methodology | L.L., L.M.J., C.L., D.F.C., S.A.K., M.G.H., M.L.C. | Highlights the team efforts involved in refining approaches for drug release modeling and empirical testing.
Experimental APIs | BIC, EFdA, ENG, FTC, LNG, TAFbase, TAFsalt | Relevant for understanding which active pharmaceutical ingredients were studied and tested using the implant system.
Polymer Type | Poly(ε-caprolactone) (PCL) | Relevant because it forms the biodegradable membrane critical to the controlled release system.
Empirical Parameter Predictions | Based on MW, CsE, CsP, pKa, logP | Relevant to the mathematical modeling approach, showing factors included for predicting drug release rates.
Regression Model Equation | log10(Dk)=−2.052+2.923×10−3·MW−9.067×10−1·log10(CsE)+2.788×10−3·CsP−3.196×10−2·pKa+4.872×10−2·logP | Demonstrates how the empirical model predicts the parameter Dk, key to understanding drug diffusion.
Adjusted R2 of Linear Model | 0.75 | Indicates the predictive strength and fit of the model used in this research.
Zero-Order Kinetics Validation | Achieved in implants with saturated reservoirs | Relevant for evaluating the target mechanism for sustained drug release as outlined in the objectives.
Experimental Method | Implants submerged in PBS at 37°C | Establishes the controlled experimental conditions used for testing drug release profiles.
Machine Learning Models | Support vector machine, random forest | Relevant as comparisons to validate the linear regression model and test alternative predictive methods.
Applications | Models inform drug formulations and implant design | Contextualizes how the predictive models practically benefit implant optimization.
Model Limitations | Limited to zero-order release kinetics | Relevant for understanding the boundary conditions under which the model is applicable.
Pharmaceutical Excipients | Castor oil, PEG compounds, oleic acid, glycerol, etc. | Relevant for contextualizing the solubility tests and their impact on drug release behavior.
Implant Configurations | Lengths, wall thickness | Relevant as parameters that influence drug release rates, aligned with theoretical equations.
Experimental Correlation | Predicted vs. actual Dk values | Relevant for validating the robustness of the empirical and machine learning models provided.
Drug Solubility Tests | HPLC measurements | Relevant for experimentally determining constants like CsE needed for predicting release profiles.
Validation | ABC and RALsalt deviations noted | Highlights cases where predictive models performed suboptimally, providing insight into applicability.
FDA References | Approved systems mentioned | Demonstrates regulatory alignment and relevance to designing practical drug systems.
Acknowledgments | Gilead Sciences, RTI members | Reflects collaborative efforts, critical for resource access such as TAF and polymer infrastructure.
Polymer Source | Corbion & Sigma Aldrich | Relevant for replicability and sourcing of PCL materials for similar studies.
Burst Release Observed | ABC showed significant effect | Highlights challenges in zero-order kinetics and variability in experimental data due to saturation effects before testing.
Validation APIs | 3TC, ABC, DTGsalt, RALsalt | Relevant for testing predictive model performance beyond initial datasets.
HPLC Utility | Used in solubility and release assessments | Essential for quantification and validation of drug concentrations in experimental conditions.
Mathematical Framework | Fick’s first law adapted for implants | Tied to theoretical basis explaining experimental drug release from reservoir systems.
Drug Loading | 6.9mg–124mg tested | Directly relates to understanding implementation ranges in experimental implants.
Therapeutic Applications | HIV PrEP, contraception | Relevant for showing operational contexts where the controlled release approach is advantageous.
--- | --- | ---
Patient Population | NA (In vitro study, not in vivo PK study) | The study was conducted using in vitro methods rather than on patient populations, focusing on controlled drug release under simulated physiological conditions.
Sample Size | NA (No human or animal subjects) | No patient sample size was involved as the focus was on in vitro dissolution studies of drugs using reservoir-style implants.
Blood Sampling Time Points | NA | There were no blood or tissue sampling time points as no in vivo PK studies were performed.
Tissue Sampling | NA | Tissue sampling was not applicable given the in vitro experimental setup.
Sampling Conditions | Simulated physiological conditions at 37°C | The study applied in vitro conditions simulating human physiological environments to examine drug release profiles.
Experimental Frequency | Implant transfer to fresh PBS buffer twice per week | Mimicked physiological conditions to examine drug release accurately in an in vitro setup.
Release Media Volume | 40-200 mL PBS depending on drug type | Controlled media volume was employed to maintain sink conditions relevant to drug release studies.
Experimental Duration | Multiple months depending on implant configuration | The long-term release behavior was studied over extended periods to reflect the sustained-release characteristic of the implant system.
Model Type | Linear Regression Model | The linear regression model was developed to predict drug release rates (Dk) from reservoir-style implants based on drugs' physicochemical properties.
Physiologically Based Model | No | The text indicates the use of a linear regression approach rather than physiologically based modeling for predicting empirical parameters.
Other Models Evaluated | Support Vector Machine (SVM), Random Forest | These machine learning models were evaluated for comparison, but they lacked an explicit predictive equation like the linear regression model.
Key Equation | log10(Dk)=-2.052+2.923×10^-3·MW-0.9067×log10(CsE)+2.788×10^-3·CsP-3.196×10^-2·pKa+4.872×10^-2·logP | This equation outlines the linear regression model’s reliance on physicochemical properties of drugs to calculate Dk values, illustrating its functional structure.
Alternative Model Performance | Mean Squared Error: Linear Regression (0.094), SVM (0.124), Random Forest (0.089) | Provides comparative evidence supporting the simplicity and adequacy of the linear regression model as the chosen predictive tool over alternative models.
Experimental Validation | Yes | The linear regression model accurately predicted drug release rates and profiles for multiple ARVs, indicating its practical application for implant design optimization.
Model Prediction Context | Reservoir-Style Implants | The model is specifically tailored for use in predicting zero-order release kinetics in reservoir-style drug delivery systems.
--- | --- | ---
MW | Molecular weight (MW) | Physicochemical property used in the mathematical model to predict Dk values.
Solubility in excipient (CsE) | Experimentally determined | Used to describe the drug's dissolution potential within the implant reservoir and its impact on Dk.
Solubility in PBS (CsP) | Experimentally determined | Represents the solubility of the drug in the release media, affecting the diffusion process.
pKa | Online databanks | Defines the drug's ionization state, which influences membrane partitioning and diffusion rates.
logP | Online databanks | Describes the drug's hydrophilicity or lipophilicity, relevant to its ability to partition into the PCL membrane.
Dk | Calculated from experimental data | An empirical diffusivity and partitioning parameter used to model drug release profiles.
Adjusted R-squared | 0.75 | Indicates the accuracy of the fit of the linear regression model predicting log10(Dk).
log10(Dk) equation | log10(Dk) = -2.052 + 2.923×10^-3·MW - 9.067×10^-1·log10(CsE) + 2.788×10^-3·CsP - 3.196×10^-2·pKa + 4.872×10^-2·logP | Derived from the linear regression and correlates Dk with physicochemical drug properties.
Source of MW and CsE | Experimental measurements | Physicochemical parameters directly measured via lab techniques (e.g., solubility assays).
Source of pKa and logP | Online databanks | Ensures standardized and consistent property values for model input.
Experimental samples | BIC, EFdA, ENG, FTC, LNG, TAFbase, TAFsalt | APIs tested in vitro to establish drug-specific Dk values.
Validation APIs | 3TC, ABC, DTGsalt, RALsalt | Inputs in the model to confirm predictive accuracy against experimental release profiles.
Model accuracy indicator | Mean squared error (MSE) = 0.094 | Demonstrates the reliability of the linear regression model in predicting log10(Dk).
Solubility in PBS | Varied across APIs, with FTC showing highest and hormones (ENG, LNG) showing lowest solubility | Solubility in physiological media can impact drug release rates and absorption into systemic circulation, influencing pharmacokinetics.
Solubility in excipients | Higher solubility typically correlated with higher release rates | Solubility in excipients directly affects how the drug dissolves and diffuses through the implant, impacting the pharmacokinetics of drug release.
Physicochemical properties | Molecular weight (MW), solubility (CsE, CsP), pKa, logP | These drug characteristics influence diffusion and partitioning processes, thus affecting drug release profiles and pharmacokinetics.
PCL wall thickness | Thinner walls release drugs faster | Wall thickness of the implant controls diffusion rates, influencing the rate at which the drug enters the systemic circulation.
PCL molecular weight | Higher molecular weight PCL allows for slower degradation | The molecular weight of PCL indirectly affects the stability of the implant structure and prolonged drug release, impacting long-term pharmacokinetics.
Drug-excipient ratio | Varied across formulations, e.g., 2:1 for some APIs | The ratio determines the saturation level in the reservoir, directly influencing release consistency and pharmacokinetics.
Partition coefficient (k) | Determines the ratio of drug concentration in polymer relative to aqueous media | Partitioning between polymer and release media is a critical factor in diffusion-controlled drug release, directly influencing pharmacokinetics.
Burst release | Observed in some drugs (e.g., ABC) due to PCL membrane saturation during storage | Influences initial drug release surge, impacting the time-concentration curve in pharmacokinetic profiles.
Drug depletion | High-release rate drugs (e.g., RALsalt) showed depletion over time | Drug depletion alters from zero-order to non-linear kinetics, leading to variability in pharmacokinetics.
Predictive model variables | Regression model used pKa, logP, Cs, MW, etc., to predict Dk | The model highlights how variations in these factors influence drug diffusion rates, critical to understanding pharmacokinetics.
Implant dimensions | Length and wall thickness tailored per API | These physical parameters affect cumulative release and pharmacokinetics by modifying the surface area for diffusion.