## Table 1
Unnamed: 0_level_0_Unnamed: 0_level_1 | 3 h_5 nm 211At-AuNPs@mPEG | 3 h_30 nm 211At-AuNPs@mPEG | 24 h_5 nm 211At-AuNPs@mPEG | 24 h_30 nm 211At-AuNPs@mPEG
Thyroid | 12.12 ± 5.69 | 2.61 ± 0.39 | 4.560 ± 1.05 | 6.98 ± 2.33
Liver | 2.88 ± 0.82 | 5.87 ± 3.79 | 2.18 ± 0.37 | 2.08 ± 1.16
Stomach | 11.73 ± 5.22 | 2.03 ± 0.56 | 2.45 ± 0.60 | 4.71 ± 2.19
Small intestine | 2.10 ± 0.76 | 0.85 ± 0.13 | 0.81 ± 0.09 | 0.74 ± 0.23
Colon | 1.36 ± 0.41 # | 0.34 ± 0.02 | 0.88 ± 0.18 | 0.67 ± 0.24
Kidney | 2.80 ± 0.58 # | 1.27 ± 0.21 | 1.90 ± 0.26 | 1.17 ± 0.38
Blood | 7.06 ± 0.88 *### | 0.59 ± 0.04 | 2.60 ± 0.54 # | 0.57 ± 0.20
Urine | 8.99 ± 3.23 | 3.73 ± 1.67 | 14.68 ± 1.97 # | 14.90 ± 3.72
Tumor | 2.25 ± 0.67 | 1.29 ± 0.17 | 1.80 ± 0.20 # | 0.85 ± 0.21

## Table 2
Unnamed: 0_level_0_Unnamed: 0_level_1 | 3 h_5 nm 211At-AuNPs@mPEG | 3 h_30 nm 211At-AuNPs@mPEG | 24 h_5 nm 211At-AuNPs@mPEG | 24 h_30 nm 211At-AuNPs@mPEG
Thyroid | 0.67 ± 0.26 | 0.19 ± 0.02 | 0.31 ± 0.05 | 0.42 ± 0.12
Liver | 3.97 ± 1.17 | 7.61 ± 5.22 | 2.68 ± 0.41 | 2.70 ± 1.42
Stomach | 3.96 ± 2.00 | 0.52 ± 0.17 | 0.64 ± 0.19 | 1.23 ± 0.51
Small intestine | 1.93 ± 0.73 | 0.82 ± 0.12 | 0.86 ± 0.10 | 0.81 ± 0.18
Colon | 0.70 ± 0.39 | 0.08 ± 0.02 | 0.23 ± 0.06 | 0.14 ± 0.03
Kidney | 1.23 ± 0.25 # | 0.55 ± 0.08 | 0.81 ± 0.10 | 0.48 ± 0.14
Blood | 1.79 ± 0.43 # | 0.30 ± 0.09 | 1.26 ± 0.20 | 0.29 ± 0.07 ##
Urine | 0.57 ± 0.22 | 0.63 ± 0.36 | 2.24 ± 0.58 * | 0.14 ± 0.11 #
Tumor | 2.03 ± 0.62 | 1.45 ± 0.21 | 1.92 ± 0.77 | 0.91 ± 0.44

## Table 3
Unnamed: 0_level_0_Unnamed: 0_level_1 | 3 h_5 nm 211At-AuNPs@H16 | 3 h_5 nm 211At-AuNPs@H16/RGD | 24 h_5 nm 211At-AuNPs@H16 | 24 h_5 nm 211At-AuNPs@H16/RGD
Thyroid | 3.64 ± 1.38 | 3.29 ± 1.29 | 3.34 ± 0.47 | 2.60 ± 0.51
Liver | 17.83 ± 8.54 | 16.02 ± 7.08 * | 16.91 ± 6.48 | 41.59 ± 2.20 #
Stomach | 3.74 ± 1.19 | 3.89 ± 1.23 | 1.73 ± 0.20 | 2.45 ± 0.56
Small intestine | 0.85 ± 0.28 | 1.11 ± 0.31 | 0.46 ± 0.06 | 1.01 ± 0.07 ###
Colon | 0.68 ± 0.19 | 0.67 ± 0.15 | 0.43 ± 0.11 | 0.72 ± 0.10
Kidney | 1.74 ± 0.46 | 1.64 ± 0.56 | 0.85 ± 0.12 | 2.09 ± 0.28 ###
Blood | 6.91 ± 1.48 ** | 7.44 ± 1.59 ** | 0.64 ± 0.11 | 0.44 ± 0.05
Urine | 12.98 ± 5.97 | 8.04 ± 1.79 ** | 4.17 ± 1.29 | 0.44 ± 0.43 #
Tumor | 1.36 ± 0.44 | 2.34 ± 0.94 | 1.31 ± 0.27 | 2.07 ± 0.47

## Table 4
Unnamed: 0_level_0_Unnamed: 0_level_1 | 3 h_5 nm 211At-AuNPs@H16 | 3 h_5 nm 211At-AuNPs@H16/RGD | 24 h_5 nm 211At-AuNPs@H16 | 24 h_5 nm 211At-AuNPs@H16/RGD
Thyroid | 0.23 ± 0.09 | 0.17 ± 0.06 | 0.17 ± 0.02 | 0.15 ± 0.05
Liver | 23.32 ± 10.85 | 20.73 ± 8.52 | 22.09 ± 7.91 | 44.26 ± 1.78 *#
Stomach | 1.45 ± 0.41 | 1.54 ± 0.46 | 0.66 ± 0.10 | 0.83 ± 0.15
Small intestine | 1.18 ± 0.39 | 1.34 ± 0.39 | 0.53 ± 0.08 | 1.08 ± 0.11 ##
Colon | 0.13 ± 0.04 | 0.19 ± 0.07 | 0.14 ± 0.06 | 0.17 ± 0.01
Kidney | 0.69 ± 0.18 | 0.67 ± 0.26 | 0.34 ± 0.04 | 0.69 ± 0.10 #
Blood | 2.91 ± 0.41 | 3.79 ± 0.64 | 0.25 ± 0.03 *** | 0.23 ± 0.03 **
Urine | 1.27 ± 0.85 | 0.42 ± 0.16 | 0.09 ± 0.03 | 0.53 ± 0.17 #
Tumor | 0.28 ± 0.14 | 0.45 ± 0.19 | 0.23 ± 0.09 | 0.15 ± 0.03

## Freetext Data
Data | Value | Relevance
--- | --- | ---
211At Half-life | 7.2 h | The short half-life of 211At is key for targeted alpha-particle therapy, minimizing exposure to healthy tissues while maximizing efficacy against tumors
Energy of alpha particles | High kinetic energy | High kinetic energy is relevant because it can induce DNA double-strand breaks (DSBs) in cancer cells, which is a mechanism of action for 211At in TAT
DNA Damage Mechanism | DNA double-strand breaks (DSBs) | This is central to the therapeutic effect of 211At, as these breaks cause significant damage to cancer cells while sparing normal cells
EPR Effect | Enhanced permeability and retention (EPR) | The EPR effect enables nanoparticles like 5 nm 211At-AuNPs@mPEG to accumulate in tumors, contributing to targeted delivery of the therapeutic agent
Tumor Selectivity of AuNPs@mPEG | High tumor accumulation (2.25% ID/g at 3 h) | Tumor selectivity is achieved due to the EPR effect and nanoparticle size, critical for targeted drug delivery
211At-AuNP Particle Size Tested | 5 nm and 30 nm | Particle size impacts accumulation in tumors (smaller particles showed higher tumor accumulation, e.g., 2.25% ID/g for 5 nm and 1.29% ID/g for 30 nm at 3 h)
Radiochemical Yield | >90% | High radiochemical yield ensures efficient synthesis of 211At-labeled nanoparticles, which is critical given the short half-life of 211At
Tumor Model Used | PANC-1 pancreatic cancer model | The selected tumor model demonstrates the efficacy of the therapy in a relevant cancer type, particularly for intravenous injection testing
5 nm 211At-AuNPs@mPEG Anti-Tumor Efficacy | Significant suppression of tumor growth | Demonstrates the therapeutic potential of this formulation via the intravenous route in a pancreatic cancer model
211At Production Method | 209Bi(α,2n)211At reaction | The synthesis method for 211At is relevant for its accessibility and use in clinical and experimental studies
Nanoparticle Surface Modifications | mPEG, H16 peptide, RGD peptide | Surface modifications influence biodistribution and tumor targeting, making them critical for optimizing 211At-AuNP therapeutic efficacy
Accumulation in Tumors | 2.25 ± 0.67 % ID/g for 5 nm mPEG-AuNPs | Indicates the degree of selective targeting to the tumor site, essential for the success of TAT
Accumulation in Liver | 17.83 ± 8.54 % ID/g for H16-AuNPs | High liver accumulation highlights potential off-target effects for certain modifications, emphasizing the need for optimization for intravenous therapies
Therapeutic Dose Administered | 1 MBq and 0.5 MBq | These dose levels produced significant anti-tumor effects, crucial for determining the effective therapeutic range
Side Effects Observed | Temporary weight loss | Minimal side effects observed are important for assessing the safety of the treatment strategy in vivo
211At Chemical Stability | At-Au bond is stable | Chemical stability of 211At on gold nanoparticles reinforces the potential for its reliable application in therapy
Patient population | PANC-1 xenograft mice (BALB/c-nu/nu, male, 12 weeks old, body weight 24.4 ± 1.1 g) | Identifies the animal model and characteristics used, critical for understanding the pharmacokinetics study design.
Patient sample size | n=32 for distribution assays | Provides the sample size, which is key for evaluating statistical power and representation.
Sampling time points | 3 hours and 24 hours post-administration | Highlights the specific time points for biodistribution assessments, relevant for understanding the pharmacokinetics dynamics.
Type of samples | Radioactivity measured from organ tissues and urine | Details the type of biological samples analyzed, necessary for assessing biodistribution outcomes.
Injected dose | 5 nm 211At-AuNPs@mPEG: 241.5 ± 22.3 kBq/mouse; 30 nm 211At-AuNPs@mPEG: 211.4 ± 3.4 kBq/mouse | Indicates the administered dose, critical for dose-response relationship evaluations.
Control measures | No labeled nanoparticles administered to controls | Describes the controls used, essential for validating the pharmacokinetics study.
Tumor model | Subcutaneous injection of 1 × 10^7 PANC-1 cells in mice | Outlines how the tumor model was established, underlying its relevance for drug distribution and effect analysis.
Ethical approval | Approved by the Osaka University Animal Experiment Committee (Approval code: 2019-02-1) | Ensures the pharmacokinetics study design adheres to ethical standards.
Model Type | N/A (Not explicitly stated) | The paper does not explicitly describe the pharmacokinetic model (e.g., 1-compartment, 2-compartment, physiologically based model, or IVIVE); biodistribution and accumulation data are provided that could align with EPR effect-driven distribution, relevant in physiological modeling contexts.
Half-life of 211At | 7.2 hours | The half-life is crucial for understanding the time frame of therapeutic and biological effects as derived from 211At radioactivity.
Size of AuNPs | 5 nm, 30 nm | These sizes are critical parameters as they influence tumor uptake and biodistribution, estimated using TEM and DLS methods.
Surface modification types | mPEG, H16 peptide, RGD peptide | Surface modifications directly affect biodistribution, cellular uptake, and pharmacokinetics, as evaluated through chemical synthesis and characterization methods like TEM.
RCY of 211At-labeling | Above 90% | Radiochemical yield determines the efficiency of the labeling process, measured using germanium semiconductor detectors.
Accumulation of 5 nm 211At-AuNPs@mPEG in tumors at 3h | 2.25% ID/g | Tumor uptake parameters were estimated from biodistribution studies in PANC-1 xenograft models.
Accumulation of 30 nm 211At-AuNPs@mPEG in tumors at 3h | 1.29% ID/g | Relevant for comparing efficacy between nanoparticle sizes based on biodistribution data.
Accumulation of AuNPs @H16 in liver at 24h | 41.59% ID/g | Reflects the off-target accumulation parameters, derived from biodistribution studies in mice.
Injected dose for therapeutic assay | 1 MBq, 0.5 MBq | The therapeutic dose parameters in PANC-1 xenograft mice were critical for evaluating anti-tumor effects in therapeutic settings.
Stability assessment pH | 7.4, 8.0 | Stability parameters relevant to the clinical applicability were tested in phosphate buffers at these pH levels.
Polydispersity index of AuNPs | ~Unitless (value not specified but indicated as low, based on standard for monodispersity) | Indicates uniformity in nanoparticle size distribution, assessed via DLS.
Zeta-potential of 5 nm AuNPs@mPEG | -14.9 mV | Affects colloidal stability and cellular adherence, measured during physicochemical characterization.
Cell line model | PANC-1 | Essential parameter for in vitro and in vivo evaluation of therapeutic efficacy, described in experimental procedures.
Number of cells used in xenograft injection | 1 × 10^7 cells | Specifies the tumor model's initiation parameter through subcutaneous injection, sourced from the methodology.
Incubation time for 211At-AuNPs with cells in vitro | 5 hours | This parameter assesses the short-term uptake and DNA damage in in vitro evaluations.
Tumor inhibition days | 30 days | The therapeutic window parameter was measured by tracking tumor growth for a month post-administration.
Control dose of AuNPs | 0 MBq | Relevant for comparison in therapeutic assays to assess the effect solely due to radiotherapy.
Dynamic Light Scattering (DLS) solvent types | Distilled water, phosphate buffer (pH 6.0) | Solvent systems affect particle dispersion and stability, assessed during particle preparation.
Livestock conditions for mice | 25 ± 1°C, 12 h light-dark cycle | Establishes controlled parameters for maintaining xenograft mice used for experimental repeats.
Comparison peptide-modified AuNP size retention | 3h vs. 24h significant liver accumulation changes | Serves as stability and persistence parameters derived for biodistribution meta-model study trends.
Four kinds of 211At-labeled functional AuNPs | 5 nm and 30 nm 211At-AuNPs@mPEG; 5 nm 211At-AuNPs@H16 and 211At-AuNPs@H16/RGD | These provide essential context to understand the types of AuNPs evaluated and their differences in pharmacokinetics.
In vivo distribution of AuNPs | 5 nm 211At-AuNPs@mPEG accumulated in tumor tissues at 2.25 ± 0.67 % ID/g at 3 h and 1.80 ± 0.20 % ID/g at 24 h | Demonstrates the pharmacokinetics influenced by EPR effect and nanoparticle size.
EPR effect | Causes higher accumulation of 5 nm 211At-AuNPs@mPEG in tumor tissue vs. 30 nm alternatives | Shows that passive targeting through enhanced permeability and retention affects pharmacokinetics in tumors.
Surface modifications | 5 nm and 30 nm mPEG-modified AuNPs showed lower liver accumulation than peptide-modified AuNPs | Explains how surface functionalization impacts clearance pathways and distribution to the liver.
Size of nanoparticles | Smaller nanoparticles (5 nm) showed higher tumor accumulation and lower liver uptake compared to larger ones (30 nm) | Suggests particle size strongly influences biodistribution and pharmacokinetics.
Zeta-potential | Adding mPEG (-14.9 mV zeta potential) reduces cellular uptake compared to positively charged modifications | Highlights charge effects on cellular uptake, a key pharmacokinetic factor.
Liver accumulation of peptide-modified AuNPs | Higher % ID/g for 211At-AuNPs@H16 (17.83 ± 8.54) and 211At-AuNPs@H16/RGD (16.02 ± 7.08) | Provides data on altered biodistribution due to surface-functional peptides, showing impact on pharmacokinetics.
Kidney excretion | Measured radioactivity shows 5 nm AuNPs cleared faster via kidneys than 30 nm AuNPs | Indicates nanoparticle size affects renal clearance, an important pharmacokinetic property.
PEGylation effect | 5 nm 211At-AuNPs@mPEG showed higher accumulation in tumors via the EPR effect compared to peptide-modified counterparts | Clarifies how PEGylation influences tumor targeting and non-retention in off-target sites.
Chemical stability of 211At-AuNPs | At-Au bond is stable in vivo and no significant free 211At observed | Pharmacokinetics are influenced by the chemical integrity of the radiopharmaceutical.