## Table 1
Factor | AGelatine (%) | B(Feed ratio = morphine:gelatine) | C(Emulsion: Span 85 %) | DStirring speed (rpm)
Level 1 | 20 | 1:2 | 1 | 1000
Level 2 | 25 | 1:2.5 | 2 | 800
Level 3 | 30 | 1:3 | 3 | 700

## Table 2
Group | Effect factor | Drug | Dosing method | Dosage
A | sham (control) | 1.5% isoflurane | Inhalation | 5 min
B | Blank microspheres (control) | Blank microspheres | Subcutaneous injection | 5 mg/kg
C | Morphine hydrochloride | Morphine injection | Subcutaneous injection | 1 mg/kg
D | Morphine hydrochloride | Morphine injection | Subcutaneous injection | 3 mg/kg
E | Morphine microspheres | MGMs | Subcutaneous injection | 5 mg/kg
F | Morphine microspheres | MGMs | Subcutaneous injection | 15 mg/kg

## Table 3
Unnamed: 0 | 1:1.5 | 1:2 | 1:2.5 | 1:3
Loading rate (%) | 33.10 ± 2.31 | 19.36 ± 4.44 | 21.44 ± 4.11 | 17.26 ± 5.12
Recovery rate (%) | 78.21 ± 6.22 | 79.45 ± 5.32 | 80.63 ± 6.28 | 78.34 ± 3.45
Burst effect (%) | 56.61 ± 5.08 | 47.31 ± 6.07 | 44.03 ± 4.10 | 44.11. ± 5.16

## Table 4
Indicator | Ymin | Ymax
50 ~ 80 μm distribution percentageof the microsphere size (%) | 40 | 90
Drug-loading rate (%) | 5 | 25
Recovery rate (%) | 95 | 30

## Table 5
No._No. | A_A | B_B | C_C | D_D | Indicator under study_Recovery rate(30%–95%) | Indicator under study_Drug-loadingrate (5%–25%) | Indicator under study_Distribution of size (40%–90%) | Indicator under study_DF
1 | 1 | 1 | 1 | 1 | 77 | 17.3 | 70 | 0.66
2 | 1 | 2 | 2 | 2 | 85 | 17.1 | 77 | 0.74
3 | 1 | 3 | 3 | 3 | 81 | 15.5 | 83 | 0.72
4 | 2 | 1 | 2 | 3 | 83 | 15.2 | 75 | 0.68
5 | 2 | 2 | 3 | 1 | 82 | 15.4 | 63 | 0.59
6 | 2 | 3 | 1 | 2 | 79 | 12.3 | 71 | 0.57
7 | 3 | 1 | 3 | 2 | 74 | 10.7 | 68 | 0.49
8 | 3 | 2 | 1 | 3 | 72 | 10.1 | 75 | 0.5
9 | 3 | 3 | 2 | 1 | 69 | 9.5 | 60 | 0.39

## Table 6
No. | A | B | C | D
I | 58.1 | 54.5 | 53.7 | 51.5
II | 55.1 | 55.2 | 54.5 | 54.9
III | 49.8 | 53.4 | 54.7 | 56.6
Rj | 8.3 | 1.8 | 1 | 5.1

## Table 7
model | Equation | R
Zero-order kinetic equation | Q = 0.319 + 0.621 t | 0.8568
First-order kinetic equation | ln (1-Q) = −0.522–0.632 t | 0.8843
Higuchi kinetic equation | Q = 9.37 t1 /2 + 0. 8659 | 0.9765
Ritger-Peppas | Q = 7.47 t1.56 | 0.8311

## Table 8
Temperature(°C) | Burst effect (%) | Colour | Deformation | Aggregation
20 | 44.03 ± 4.10 | normal | no | no
30 | 44.53 ± 3.46 | normal | no | no
40 | 48.71 ± 5.73 | deepen | no | hardly
50 | 67.29 ± 8.99 | deepen | yes | partial aggregation
60 | 72.05 ± 11.41 | deepen | yes | cluster

## Table 9
Gained weight % | 5th day | 10th day
RH 90%±5% | 6.73 ± 3.35 | 20.47 ± 4.98
RH 75%±5% | 5.69 ± 2.10 | 10.22 ± 3.14

## Table 10
Time points_Time points | Drug plasma concentration (μg /ml)_Group A | Drug plasma concentration (μg /ml)_Group B
5 min | 0.086 ± 0.0170.153 ± 0.022 | 0.159 ± 0.0700.271 ± 0.058
10 min | 0.086 ± 0.0170.153 ± 0.022 | 0.159 ± 0.0700.271 ± 0.058
20 min | 0.242 ± 0.051 | 0.352 ± 0.095
30 min | 0.355 ± 0.102 | 0.512 ± 0.173
40 min | 0.243 ± 0.084 | 0.387 ± 0.093
50 min | 0.176 ± 0.061 | 0.249 ± 0.071
60 min | 0.097 ± 0.025 | 0.132 ± 0.057
1.5 h | 0.062 ± 0.033 | 0.074 ± 0.033
Two h | 0.035 ± 0.011 | 0.044 ± 0.018
Three h | 0.019 ± 0.013 | 0.024 ± 0.011
Four h | undetected | undetected
Six h | undetected | undetected
Eight h | undetected | undetected
12 h | undetected | undetected
16 h | undetected | undetected
24 h | undetected | undetected

## Table 11
Time_Time | Drug plasma concentration (μg/mL ± SD)_Group C | Drug plasma concentration (μg/mL ± SD)_Group D
5 min | undetected | undetected
10 min | 0.032 ± 0.018 | 0.057 ± 0.020
20 min | 0.085 ± 0.034 | 0.112 ± 0.026
30 min | 0.132 ± 0.067 | 0.206 ± 0.081
40 min | 0.215 ± 0.058 | 0.387 ± 0.057
50 min | 0.273 ± 0.042 | 0.468 ± 0.063
60 min | 0.251 ± 0.033 | 0.441 ± 0.088
1.5 h | 0.229 ± 0.016 | 0.405 ± 0.071
2 h | 0.220 ± 0.028 | 0.379 ± 0.016
3 h | 0.231 ± 0.041 | 0.335 ± 0.024
4 h | 0.214 ± 0.016 | 0.339 ± 0.051
6 h | 0.187 ± 0.036 | 0.307 ± 0.028
8 h | 0.112 ± 0.024 | 0.275 ± 0.033
12 h | 0.093 ± 0.011 | 0.218 ± 0.043
16 h | 0.069 ± 0.025 | 0.185 ± 0.019
24 h | 0.025 ± 0.012 | 0.166 ± 0.047

## Table 12
Parameters | Unit | Group A | Group B | Group C | Group D
tl/2α | min | 19.26 ± 4.15 | 21.44 ± 2.82 | 40.32 ± 5.33 | 43.64 ± 3.29
tl/2β | min | 146.31 ± 7.46 | 143.56 ± 5.21 | 337.25 ± 10.36 | 345.51 ± 8.53
Cmax | μg/mL | 0.362 ± 0.045 | 0.529 ± 0.032 | 0.275 ± 0.021 | 0.474 ± 0.035
Tmax | min | 31.83 ± 2.30 | 33.21 ± 3.54 | 55.22 ± 3.69 | 59.01 ± 8.24
CL | L /h/ kg | 0.412 ± 0.107 | 0.525 ± 0.085 | 0.235 ± 0.077 | 0.229 ± 0.094
AUC | μg /L/ h | 287.39 ± 36.87 | 327.51 ± 65.36 | 1235.04 ± 42.36 | 1502.45 ± 25.69

## Table 13
Time points | Group A | Group B | Group C | Group D | Group E | Group F
0 min | 3.34 ± 0.03 | 3.25 ± 0.05 | 3.24 ± 0.04 | 3.26 ± 0.03 | 3.28 ± 0.04 | 3.26 ± 0.04
5 min | 3.35 ± 0.04 | 3.26 ± 0.08 | 3.33 ± 0.03 | 3.35 ± 0.05 | 3.26 ± 0.07 | 3.27 ± 0.03
10 min | 3.33 ± 0.04 | 3.24 ± 0.03 | 3.36 ± 0.05 | 3.41 ± 0.04 | 3.28 ± 0.05 | 3.24 ± 0.06
20 min | 3.35 ± 0.03 | 3.29 ± 0.07 | 3.39 ± 0.08 | 3.46 ± 0.07 | 3.26 ± 0.06 | 3.25 ± 0.09
30 min | 3.35 ± 0.06 | 3.27 ± 0.06 | 3.46 ± 0.06 | 3.54 ± 0.05 | 3.30 ± 0.04 | 3.30 ± 0.05
40 min | 3.32 ± 0.07 | 3.23 ± 0.05 | 3.44 ± 0.04 | 3.52 ± 0.04 | 3.31 ± 0.06 | 3.36 ± 0.04
50 min | 3.34 ± 0.04 | 3.26 ± 0.04 | 3.42 ± 0.06 | 3.50 ± 0.06 | 3.34 ± 0.05 | 3.44 ± 0.02
60 min | 3.32 ± 0.06 | 3.27 ± 0.03 | 3.41 ± 0.07 | 3.47 ± 0.03 | 3.28 ± 0.04 | 3.48 ± 0.06
90 min | 3.36 ± 0.05 | 3.24 ± 0.05 | 3.38 ± 0.04 | 3.45 ± 0.05 | 3.43 ± 0.05 | 3.51 ± 0.03
120 min | 3.34 ± 0.06 | 3.26 ± 0.05 | 3.36 ± 0.05 | 3.39 ± 0.06 | 3.41 ± 0.03 | 3.49 ± 0.05
180 min | 3.35 ± 0.04 | 3.28 ± 0.06 | 3.31 ± 0.04 | 3.34 ± 0.07 | 3.39 ± 0.06 | 3.46 ± 0.04
240 min | 3.31 ± 0.05 | 3.26 ± 0.03 | 3.29 ± 0.06 | 3.31 ± 0.05 | 3.36 ± 0.04 | 3.44 ± 0.05
360 min | 3.32 ± 0.06 | 3.24 ± 0.05 | 3.25 ± 0.03 | 3.27 ± 0.04 | 3.34 ± 0.05 | 3.39 ± 0.07
480 min | 3.34 ± 0.05 | 3.25 ± 0.04 | 3.27 ± 0.05 | 3.32 ± 0.08 | 3.32 ± 0.06 | 3.35 ± 0.03

## Freetext Data
Data | Value | Relevance
Morphine Gelatine Microspheres (MGMs) | Controlled-release morphine preparation using an emulsification-crosslinking strategy | The study focuses on developing MGMs for sustained morphine release, addressing the issue of rapid drug metabolism and side effects.
Bioavailability Improvement | MGMs achieved a relative bioavailability of 88.84% compared to morphine injection | Demonstrates the enhanced therapeutic efficiency and reduced systemic degradation of MGMs.
Morphine Microspheres Release Mechanism | Follows the Higuchi release equation | Shows the sustained-release behavior of MGMs, reducing burst release and maintaining effective plasma concentration.
Pharmacokinetics Model | Two-compartment first-order absorption model | Indicates the drug absorption and elimination dynamics essential for controlled drug delivery profiles.
Pain Threshold Duration | MGMs prolonged the analgesic effect to 6–8 hours | Highlights MGMs' capability to extend pain relief compared to standard morphine injections.
Analgesic Effect | Dose-dependent analgesia with measurable differences between dosages | Demonstrates the clinical flexibility and safety of MGMs in pain management.
Patient Benefit | Stable blood drug concentrations reduce respiratory depression and improve postoperative recovery | Explains the clinical relevance and potential patient advantages of using MGMs.
Stability Conditions | MGMs are suitably stored below 30°C in a cool, dry, dark environment | Crucial for ensuring MGMs’ long-term effectiveness and usability in real-world conditions.
Clinical Application | More suitable for postoperative or localized analgesia compared to injections | Reflects the potential use-case scenarios where MGMs are more efficacious.
AUC Comparison | Higher AUC in rabbits with MGMs versus morphine injection | Validates MGMs’ prolonged efficacy and higher systemic morphine availability.
Morphine Pain Model | Brennan 1996 plantar incision pain model used | Shows relevance in replicating human postoperative pain conditions to assess efficacy.
Cumulative Pain Score | Lower scores with MGMs compared to blank controls and morphine injections | Illustrates better performance in pain alleviation, an essential clinical metric.
HPLC Determination | Morphine content assessed via HPLC | Crucial for pharmacokinetic and drug release profiling of MGMs.
Primary Limitations | Effectiveness impacted by light, temperature, and humidity | Addresses storage and stability challenges critical for drug development and deployment.
Microsphere Optimization | Gelatine concentration of 20%, feed ratio of 1:2.5, and stirring speed of 700 rpm | Provides specific technical guidance for manufacturing optimal MGMs.
Burst Release Minimization | Controlling particle size and gelatin concentration reduced the burst effect | Reduces risks of adverse effects related to high initial plasma drug levels.
Sixteen New Zealand rabbits | 16 | Relevant to the sample size used in the pharmacokinetics (PK) study.
Male-female rabbit ratio | Eight males, eight females | Important for understanding the patient population composition in the PK study.
Average rabbit weight | 2.71 ± 0.28 kg | Provides additional population details to understand the physiological relevance of the PK analysis.
PK blood sampling time points | 5, 10, 20, 30, 40, 50 min, and 1, 1.5, 2, 3, 4, 6, 8, 12, 16, and 24 h after administration | Specifies the extensive range used for plasma concentration measurements over time, critical for PK calculation.
Blood collection method | Ear marginal vein | Explains the methodology for obtaining plasma samples for the PK study.
Anticoagulant used in sampling | Heparin | Essential procedural detail for preserving blood samples for PK analysis.
Plasma storage condition | -20 °C | Relevant for the storage method to ensure sample integrity for accurate PK evaluation.
Dosage groups | Group C (morphine microsphere 5 mg/kg), Group D (morphine microsphere 15 mg/kg), Group A (morphine injection 1 mg/kg), Group B (morphine injection 3 mg/kg) | Key to testing dose-response variation in PK analysis.
Pharmacokinetic model consistency | Two-compartment first-order absorption model | Essential for understanding the determined PK process applicable to the study's findings.
Software for PK analysis | 3P97 software | Indicates the computational tool used to model the PK data.
Pharmacokinetic model | Two-compartment first-order absorption model | The relevance is that the pharmacokinetic data for morphine gelatin microspheres were consistent with this model, allowing for the characterization of the drug release, absorption, and elimination behavior in rabbits.
Gelatine concentration | 20%, 25%, 30% | Gelatine concentration was a critical parameter influencing the microsphere’s properties, evaluated through orthogonal design experiments.
Feed ratio (morphine:gelatine) | 1:2, 1:2.5, 1:3 | Feed ratio was determined to affect burst release, drug loading, and encapsulation rate, derived from in vitro dissolving trials and validated with experiments.
Span 85 concentration | 1% | The concentration of the emulsifier Span 85 influenced the microsphere particle size and surface properties. This parameter was optimized experimentally.
Stirring speed | 700–800 rpm | The stirring speed ensured the particle size uniformity of 50–80 µm and improved encapsulation efficiency. It was derived from orthogonal design analysis and experimental validation.
Particle Size | 63.11 ± 9.61 µm | Indicates the uniform size of the microspheres, estimated using scanning electron microscopy and calculated from experimental batches.
Drug loading | 20.94% | Experimentally measured drug encapsulation efficiency, calculated with high-performance liquid chromatography (HPLC).
Encapsulation rate | 86.27% | Represents the percentage of morphine encapsulated in microspheres and was derived from HPLC analysis.
High-Temperature Degradation | Changes observed at 30°C, 40°C, 50°C, 60°C | Estimated from stability tests under controlled high-temperature conditions, relevant for optimizing storage protocols.
High-humidity test | RH 75% ± 5% or 90% ± 5% | Hygroscopic changes were estimated experimentally under controlled humidity conditions to determine microsphere stability.
Illumination intensity | 4500 ± 500 lx | Morphine degradation under light, assessed through chromatograms, to study light stability.
Cumulative pain scores | 0.312 ± 0.256 for sham group; 21.204 ± 1.315 for blank microspheres | Pain behavior and efficacy of analgesics were evaluated based on animal pain models and experimental dosing.
Time to Peak Concentration | 50 min (microspheres); 30 min (morphine injection) | Plasma morphine concentration data derived from pharmacokinetics study determined the release dynamics of morphine formulations.
Half-life (t1/2α and t1/2β) | Prolonged for microspheres | Pharmacokinetic calculations using 3P97 software indicated sustained release from microspheres.
Relative bioavailability (F) | 88.84% | Indicated improved systemic absorption of morphine from microspheres, derived from pharmacokinetics calculations.
Drug release model | Higuchi kinetic equation | Fit of in vitro release data to pharmacokinetic models, suitable for diffusion-dominated release mechanisms.
Statistically significant difference | P < 0.05 and P < 0.01 | Evaluation of cumulative pain scores and plasma concentrations indicates the statistical relevance of administered doses and formulations.
Orthogonal factors’ influence | A > D > B > C | Impact levels of process parameters (gelatine concentration, stirring speed, feed ratio, and Span 85) estimated from range analysis.
Gelatin concentration | Higher gelatin concentration resulted in larger particle size; this affected diffusion rate and surface porosity impacting drug release rate. | Determines key physical properties of microspheres affecting drug absorption and release kinetics.
Stirring velocity | Increased stirring speed reduced particle size and improved encapsulation efficiency. | Influences microsphere particle size, directly affecting dissolution and pharmacokinetics.
Feed ratio (morphine: gelatin) | Different feed ratios altered burst release, drug loading, and encapsulation efficiency; optimal ratio was 1:2.5. | Alters encapsulation efficiency and drug release profiles affecting systemic absorption.
Particle size | Larger particle size resulted in slower drug release and lower encapsulation efficiency. | Critical parameter in controlling drug release kinetics and durations of morphine.
Burst release phenomenon | Rapid release of surface adsorbed drug followed by slower encapsulated drug diffusion. | Affects initial pharmacokinetics and drug plasma concentration peaks.
Temperature | High temperatures (>40°C) altered microsphere stability, morphology, and release rates. | Indicates environmental impact on drug stability affecting pharmacokinetic consistency.
Humidity | High humidity increased microsphere weight due to hygroscopicity, potentially affecting drug release. | Environmental sensitivity impacting release behavior and systemic absorption.
Emulsifier concentration (Span 85) | Higher concentration reduced particle size but caused microsphere aggregation; optimal is 1%. | Impacts drug encapsulation and release rates, altering pharmacokinetics.
Release mechanism | Combination of surface erosion, hydration expansion, and diffusion through polymer degradation. | Describes entire sequence of pharmacokinetic release phases, critical for modeling drug action.
Hygroscopic weight gain | Caused by high humidity conditions (RH 90% ±5%), led to surface adhesion and degradation. | Environmental factors influencing drug release consistency and bioavailability.
Drug polymer interaction | Affects encapsulation efficiency and microsphere stability. | Impacts systemic release behavior and pharmacodynamics.