## Table 1
Combinations Systems | Lipid-Based Nanoparticle | Polymer Biodegradable | Drug Association | Biological/Biomedical Benefits | Experimental Design | Ref
Encapsulation of biodegradable polymer-lipid and matrix- antibiotic doxycycline | Polymer-lipid encapsulation matrix | Polylactic-co-glycolic acid (PLGA) | Doxycycline | reducing implant-related infection protect against implant-related osteomyelitis protection from infection | in vitro, in vivo | [45]
Ursolic acid-loaded lipid core nanocapsules (LCNs) | LCNs s | Poly l-lactic acid (PLLA) | Ursolic acid | very high encapsulation efficiency improve the quality of the wound healing process avoid the skin aging changes decreased estrogen levels | in vivo | [46]
Co-encapsulation of NLCs containing chitosan or sodium alginate | NLCs | Chitosan | Tea tree oil | antimicrobial effects against susceptible and resistant strains of s. Aureus and p. Aeruginosa increased the nlc-induced fibroblasts migration potential effectiveness for the management of wounds. | in vitro | [47]
Antimicrobial implant-coating to prevent biomaterial-associated infections | LipidEncapsulation | Poly lactic-co-glycolic acid(PLGA) | AntimicrobialPeptide op-145 | high initial release rate effective antimicrobial activity against s. Aureus alternative for coatings releasing conventional antibiotics | in vitro, in vivo | [48]
Nanostructured lipid carrier (NLC) formulations | Nanostructured lipid carrier | Polyacrylic acid polymer | Thrombomodulin) | re-epithelialization formulations stable, easy to prepare gel form, more advantageous for topical application | in vitro, in vivo | [49]
Composite of nanofibrous membranes of PLGA/aloe vera containing LNPs | LNPs | Plga and aloe vera | N.A. | enhanced formulation regarding elasticity and thickness. a promising strategy for the treatment of chronic wound | in vitro, in vivo | [50]
Silver sulfadiazine SLNs | SLNs | Platelet lysate | Hydroxypropyl methyl cellulose (HPMC) or chitosan glutamate (Cs Glu) | protect fibroblasts against the cytotoxic effect of silver sulfadiazine lack of impairing the association of platelet lysate. compatible mechanical properties, hydration, and adhesion properties suitable for application on skin lesions. | in vitro, in vivo | [51]
Thymoquinone loaded chitosan-lecithin micelles | N.A. | Chitosan | Soya lecithin | enhanced delivery of poorly soluble drug potential for carrier system, chitosan, drug, and hydrogel promoting dermal regeneration and tissue repairing during the wound healing process. | in vitro, in vivo | [52]
Nanoemulsion gel of curcumin-loaded chitosan polymer-based | Nanoemulsion | Chitosan | Curcumin | optimized formulation the best candidate for the treatment of wound healing | in vitro, ex vivo, invivo | [53]
A kolliphor-based gel containing neomycin sulfate loaded in SLNs | SLNs | N.A. | Neomycin sulfate | time- and cost-saving high-quality more regulated release enhanced antibacterial activity | ex vivo | [54]
Chitosan–hyaluronic acid composite sponge scaffold | LNPs | Chitosan–hyaluronic acid | Andrographolide | appropriate porosity swelling ratio controlled superior wound healing reduced scar formation | in vitro, in vivo | [55]
Curcumin-loaded sodium hyaluronate immobilized vesicles | Hyalurosomes | Polymer immobilized nanovesicles | Curcumin | permitting to reach better physico-chemical properties and biological performances improving efficiency and fast healing process. appropriate for cosmetic, pharmaceutical, and medical devices products. | in vitro, invivo | [56]
Detection of model pathogenic wound biofilms as an intelligent hydrogel wound dressing | N.A. | Polydiacetylene polymer | N.A. | suitable for initial high-through put dressing evaluation. advanced infection-detecting dressing for wound care reduces unnecessary use of antibiotics | in vitro, invivo | [57]
Topical fusidic acid drug delivery assisted chitosan and phospholipid | Phospholipid | Chitosan | Fusidic acid | suitable drug resistance stability and therapeutic efficacy | ex vivo, in vivo | [58]
High drug-loaded, curcumin solid lipid nanoparticle hydrogel | Solid lipid nanoparticle | Hydrogel | Curcumin | safe, stable, and autoclavable extended and controlled release of curcumin improved antibacterial activity. accelerate wound closure down regulation of the inflammatory response and oxidative stress expedited re-epithelialization, angiogenesis, and enhanced granulation tissue formation. promising, particularly for wound healing activity increase solubility, stability, and sustained release of curcumin | in vitro, in vivo | [59]
Silence tumor necrosis factor α by lipid nanoparticles | LNPs | Degradable lipidoid | N.A. | reduced tnfα expression in nondiabetic wounds alternative therapeutic to address chronic inflammation for biological irregularities endemic to the diabetic wound | in vitro, in vivo | [60]
Hibiscus rosa Sinensis extract-loaded SLNs | SLNs,Lipids glycerol monostearate | Carpool and peg for gel. | N.A. | an effective way to enhance the effectiveness and in vivo activity useful carriers for the delivery of herbal drugs | in vivo | [48]
Silver@curcumin nanoparticles and chitosan nanofibers electrospun | Silver nanoparticles | Chitosan | Curcumin | the increase in the release rate of curcumin more potent antibacterial activity compared to commercial AgNPs dressing higher water absorption capability in maintaining a moist environment improved bioactivity for promoting tissue regeneration | in vitro, in vivo | [61]
Enhance the immunostimulation properties of cationic lipid nanocarriers for nucleic acid delivery | Lipid nanocarriers | N.A. | Nucleic acid | Prevent the alteration of immune cell response to stimuli | in vitro, in vivo | [62]
Prunus spinosa extract loaded with biomimetic nanoparticles | LNPs | N.A. | N.A. | anti-inflammatory activity useful for the encapsulation | in vitro, in vivo | [63]
Semisolid dosage forms containing curcumin-ampicillin SLNs | SLNs | N.A. | Curcumin-ampicillin | improve wound healing process reduce treatment costs increase compliance of patients | in vitro, ex vivo, in vivo | [64]
Topical antibacterial gel loaded with cefadroxilSLNs | SLNs | N.A. | Cefadroxil | effective infectious treatment eradicating infection from lower skin layers enhanced epithelialization rate alternative topical formulation for safe and fast wound healing treatment | in vivo | [65]
LNCs for transdermal delivery of siRNA | Lipid-shelled nanocarriers (liposomes) | Distearoyl-sn-glycero-3-phosphocholine (dspc), 1,2-distearoyl-sn-glycero-3-Phosphoethanolamine-n-pamino (polyethyleneglycol) | siRNA | an improved level of transmission through the transdermis | in vitro, in vivo | [66]
Retinoic acid-loaded SLNs surrounded by chitosan | SLNs | Chitosan | All-trans retinoic acid | accelerated closure of the diabetic wounds reduced leukocytes infiltration and scar, improved collagen deposition | in vitro, in vivo | [67]
Caryocar Brasiliense oil-loaded polymeric LCNs s | LCNs s | Poly(ε-caprolactone) | Caryocar Brasiliense oil | propitious characteristics, being comfortable and adaptable to the several parts of the body, maintaining moisture in the wound bed dry, and protecting the peripheral area a promising alternative for wound treatments, avoiding losses and complications related to cutaneous lesions | in vitro, in vivo | [68]
Chamomile oil-loaded SLNs | SLNs | N.A. | Chamomile oil | accelerating the wound healing activity rate the high healing activity rate enhancing effect on the wound area contraction, increased the re-epithelization grade increased collagen deposition, increased tensile strength, increased the tgf-ß levels decreased the il-1ß levels and mmp-9 activity | in vitro, in vivo | [69]
Cryostructurates of collagen/lipid nanoparticle–curcumin | LNPs | Collagen | Curcumin | desirable features of curcumin-loaded collagen cryostructurates when recast by double-encapsulation technology potential for prolonged therapeutic effect slow down degradation rate and prolong structural persistence a good candidate for treating chronic wounds | in vitro | [70]
Liposomal dexamethasone–moxifloxacin nanoparticles combinationsWith collagen/gelatin/alginate hydrogel | Liposomal | Collagen/gelatin/alginate | Dexamethasone–moxifloxacin | inhibited pathogenic bacterial proliferation. inhibit pathogen microorganism growth improve corneal wound healing great novel formulation for drug releasing treatment potential for ophthalmological diseases in the future treatment | in vitro, in vivo | [71]

## Table 2
0 | 1 | 2 | 3 | 4 | 5 | 6 | 7 | 8
| Biodegradable Polymer | Biodegradable Polymer | Synthesis Method | Advantages | physicochemical Properties | Formulations | Therapeutic and Biological Effects of Formulations Composed of Polymers | Ref
Natural polymers | Polysaccharides | Alginate | internal and external gelation | - Bioadhesive - Non-toxic - Non-immunogenic - Non-irritant - Able to form a gel | High mechanical and chemical stability, controllable swelling properties | HydrogelFilmSpongeWaferFoamOthers | - Enhanced re-epithelialization - Improved formation of granulation tissue | [129,130]
Natural polymers | Polysaccharides | Cellulose | polymerization and polycondensation | - Non-toxic - Porous structure - Mechanically stable | Renewable, strength, high crystallinity,lightness and stiffness properties water insolubility | HydrogelFilmSpongeOthers | - Absorb wound exudates - Maintain local moisture | [131,132]
Natural polymers | Polysaccharides | Chitosan | deacetylation of chitin | - Mucoadhesive - Non-toxic - Antibacterial property | Spin-ability, ability to form a film | HydrogelFilmSpongePowderOthers | - Prevent wound infections - Hemostatic property - Promote migration and proliferation of keratinocytes | [133,134,135]
Natural polymers | Polysaccharides | Dextran | reaction catalyzed by dextransucrase | - Non-toxic - Possesses modifiable functional groups - Clinically safe | Hydrophile, flexible | Hydrogel | - Increase angiogenic responses - Facilitate skin regeneration | [136,137]
Natural polymers | Polysaccharides | Hyaluronic acid | crosslinking virgin HA with divinyl sulfone (DVS) in sodium bis(2-ethylhex-yl)sulfosuccinate (AOT) re-verse mi-celle systems under basic conditions | - Non-toxic - One of the major components of EMC - Non-immunogenic | High viscosity, elasticity, high capacity of holding water | HydrogelFilmSpongeNanofiber mat | - Induce hemostasis phase - Regulate the inflammation | [137,138]
Natural polymers | Proteins | Collagen | synthesis occurs in the cells of fibroblasts | - Non-toxic - One of the major components of EMC | High tensile strength, flexible, insoluble in water | HydrogelFilmSpongeFreeze-dried sheet | - Promote fibroblast proliferation - Induce dermal remodeling | [135,139]
Natural polymers | Proteins | Gelatin | inverse miniemulsion | - Non-toxic - low antigenicity - Non-immunogenic | Flexible melting temperature close to body temperature | HydrogelFilmSpongeMembraneNanofiber mat | - Hemostatic property - Maintain local moisture - Moderate water transmission rate | [140,141]
Natural polymers | Proteins | Silk | several stages: degumming after the fibroin dissolved monomeric units and regenerated into nanoparticles | - Excellent mechanical property - Oxygen permeable - Blood compatible | High tensile strength, high crystallinity, elasticity, thermal regulation | HydrogelFilmNanofiber mat | - Promote migration and proliferation of keratinocytes - Impose impacts on the secretion of ECM | [142]
Semi-synthetic polymers |  | Cellulose derivatives | derived from natural and plant sources | - Non-toxic - Highly hydrophilic - Non-immunogenic | Excellent polymerization, high mechanical strength, water holding capability | HydrogelFilmSpongeNanofiber mat | - Absorb wound exudates - Maintain local moisture - Accelerate tissue repair | [143]
|  | PLGA | emulsification–evaporation with water immiscible solvents | - Non-toxic - Excellent mechanical property | Hydrophile, tunable physiochemical properties | HydrogelMembraneNanofiber matNanoparticle | - Able to release loaded agents in a sustained manner - Lactate (one of the byproducts of PLGA) shows beneficial effects in wound healing | [144,145]
|  | PCL | ring-opening reaction of ε-caprolactone on diethylene glycol, with the catalyst stannous octoate | - Easily processable - Slow rate of degradation | Excellent mechanical property, hydrophobic, semicrystalline, high thermal stability | Nanofiber matMesh |  | [146,147]

## Freetext Data
Data | Value | Relevance
--- | --- | ---
Socioeconomic burden of skin wounds | Skin wounds cause significant socioeconomic burdens due to extended healthcare costs and complications like dehydration and infection. | Highlights the need for cost-effective and efficient wound healing methods.
Burn-related deaths annually | More than 25,000 burn injury-related deaths are reported annually. | Demonstrates the prevalence and severity of burn wounds, emphasizing the critical need for advanced treatments.
Stages of wound healing | Inflammatory, proliferative, and remodeling (maturation) stages. | Explains the biological process that wound healing treatments aim to optimize.
Importance of nanotechnology | Nanotechnology offers solutions for wound healing care problems by improving drug release control and enhancing skin repair rates. | Shows how nanotechnology can address inefficiencies in conventional treatments.
Advantages of lipid-based nanocarriers | Small size, high drug integration capacity, large surface-to-volume ratio, and high reactivity. | Describes the properties that make lipid-based systems effective for drug delivery in wound healing.
Challenges in conventional treatments | Poor permeability, low bioavailability, high healthcare costs, and secondary infections. | Highlights the limitations of existing methods and the areas where novel systems are needed.
Polymer-based systems in wound care | Biodegradable polymers like hydrogels offer hypoallergenic, moisture-retentive, and absorbent properties, facilitating the healing environment. | Shows the role of polymers in enhancing wound dressings' effectiveness.
Role of hydrogels | Hydrogels exhibit high moisture retention, softness, flexibility, and biocompatibility, suitable for wound care. | Explains why hydrogel-based wound dressings are significant for modern wound healing techniques.
Limitations of alginate dressings | Not suitable for dry or severely burned wounds but effective for moderate to high exudate wounds. | Identifies application-specific challenges of traditional wound dressings.
Use of biodegradable polyesters | Biodegradable polyesters like PLA and PLGA are commonly applied for tissue engineering due to their biocompatibility and controlled inflammatory responses. | Highlights their application in reducing complications with permanent implants.
Benefits of lipid-based NPs | Enhanced permeability, targeted drug delivery, and lower systemic side effects. | Shows how these systems are tailored to meet physiological conditions for effective wound healing.
Structure and benefits of NLCs | NLCs have a less ordered crystalline lipid matrix, preventing drug leakage and providing a high drug load. | Demonstrates the advanced design of NLCs for enhancing therapeutic delivery in wound healing.
Mechanism of drug delivery | Liposomes and NLCs improve drug permeability by interacting with the skin's lipid matrix and creating occlusion effects. | Provides insight into how these drug carriers enhance wound healing efficiency.
Impact of wound-specific lipids | Liposomal and SLN systems reduce water loss, hydrate skin, and foster skin lipid film regeneration. | Relevant to understanding their direct contribution to the wound environment.
Chronic wound challenges | Chronic wounds arise from prolonged inflammation, infections, and insufficient angiogenesis; requiring advanced drug-delivery solutions. | Justifies the need for sustained and effective drug release systems in persistent wound care.
SLNs and curcumin application | Curcumin-loaded SLNs demonstrate anti-inflammatory effects and prolonged release with minimal cytotoxicity. | Example of how SLNs are optimized for herbal drug delivery in wound treatment.
Role of growth factors in wound care | LNCs encapsulate therapeutic biomolecules like PDGF to promote cell proliferation and ECM remodeling. | Shows how targeted biotherapeutics can enhance healing outcomes.
Combination systems | LNCs combined with polymers like hydrogels improve drug encapsulation efficiency, stability, and controlled drug release. | Highlights the synergistic potential of combining lipid-based and biodegradable systems for wound healing.
PEGylation in skin applications | PEGylated NPs improve drug stability and enable higher penetrability through the skin. | Provides evidence for the improved biophysical compatibility of formulations.
Limitations of conventional liposomes | Reduced stability, low deep-layer penetration, and manufacturing challenges. | Addresses gaps that the current novel lipid systems aim to fulfill.
3D-printed wound care systems | 3D printing with biodegradable polymers aids in developing customizable wound dressings, improving healing potential. | Introduces a cutting-edge technology for patient-specific treatment.
Nano-encapsulation for biological stability | Lipid encapsulation protects drugs from degradation and improves targeted delivery to wounds. | Ensures bioavailability and stability of therapeutic agents in wound-care systems.
Influence on diabetic wounds | NLC systems incorporating angiogenic factors show re-epithelialization and faster closure in diabetic wounds. | Highlights innovation directed at chronic wound conditions.
Addressing physical stability challenges | Double encapsulation in hybrid systems stabilizes and prolongs structural persistence of wound healing formulations. | Emphasizes the need for stable, long-lasting treatments for clinical application.
Therapeutic efficacy vs. costs | Combining lipid-based carriers and biodegradable platforms aids cost-effective drug release and treatment outcomes. | Indicates how advanced systems balance therapeutic benefits with affordability.
--- | --- | ---
Not applicable | The paper does not provide information on PK study design, patient sample size, blood/tissue sampling time points, or patient population | The context of the paper focuses on lipid-based nanocarriers, biodegradable polymers, and their applications in wound healing, without detailing specific pharmacokinetic (PK) study designs
--- | --- | ---
Model used in wound healing studies | In vitro, ex vivo, in vivo models | These models are necessary to determine the efficacy and mechanism of hybrid systems in improving wound healing processes involving lipid-based nanocarriers and biodegradable polymers.
Model used for tracking particle data | Particle tracking (PT) | This model was developed to enable logical design and development of nanocarriers for drug delivery based on precise tracking data, important for assessing wound healing formulations.
Release model for Tacrolimus | Biexponential release model | Demonstrates sustained release profiles in the designed lipid nanocarrier systems, relevant for establishing controlled wound medication delivery.
Hydrogel carrier system | Physicomechanical and controlled drug release studies | Relevant for evaluating drug diffusion and sustained delivery in wound healing applications using polymer-based scaffolds.
--- | --- | ---
Zeta potential | Describes the electrical charge on a liposome’s surface | The charge of liposomes influences their penetration through skin and effectiveness in wound healing. It is estimated based on the liposome surface interactions with hydrophilic tissue structures.
Encapsulation efficiency | Above 92% for rhTM | Relevant as it indicates the proportion of therapeutic agents successfully entrapped in the nanocarrier, influencing drug delivery effectiveness in wound healing studies.
Particle size | 40–800 nm (vesicular systems), <10 nm (stratum corneum penetration), 10–200 nm (follicular route) | These sizes are crucial for the distribution and penetration of lipid-based carriers through skin layers in wound treatment.
Surface wetting | Increased by PEGylated NPs | Demonstrates improved interaction with skin lipids, enabling better drug delivery, measured in experiments and simulated environments.
Porosity | Controlled in chitosan-HA scaffolds | Important for swelling ratio and drug release, making these scaffolds suitable for wound repair, estimated from material engineering tests.
Swelling ratio | Favorable in chitosan-HA scaffolds with drugs | Indicates the scaffold's ability to absorb wound exudates and release drugs, determined experimentally.
PDI (Polydispersity Index) | 0.143 for curcumin SLNs | Reflects the uniformity of size distribution in nanoparticles, critical for stability and release mechanisms in drug formulations.
Encapsulation efficiency | 77% for curcumin in SLNs-hydrogel | Indicates the drug's incorporation rate within the formulation to ensure controlled drug delivery.
In vitro drug release | 38% for curcumin in SLNs | Provides the controlled release rate of active compounds, crucial for prolonged therapeutic effects.
Hydration properties | Maintained in lipid layers for moisture preservation | Related to the promotion of skin regeneration in wound healing by preventing dehydration; derived from physical and physiological analyses.
Occlusion effect | Maximized with small particle size and low melting point NLCs | Measures nanoparticles' capacity to reduce trans-epidermal water loss and assist in hydration, based on experimental findings.
Component ratio | Liquid lipids in NLC alter structure | Determines crystalline stability, preventing drug leakage and permitting high drug loads, validated through experimental synthesis.
Electric properties | Cationic liposomes better penetrate skin | Corresponding to electrostatic interactions with negatively charged skin lipids, based on empirical studies.
Intercellular/transdermal permeability | Enhanced with size and ethanol in ethosomes | Demonstrates the ability of carriers to penetrate deeper layers of wound sites, estimated through bio-permeability testing.
Rheological properties | Suitable in 3D-printed GelMA/Xanthan dressings | Critical for formulating wound dressings with mechanical integrity and drug-release capacity, verified via material mechanical testing.
Drug release curve | Zero-order in curcumin-SLN | Indicates a sustained and linear drug release mechanism, critical for effective therapy in wound healing applications.
Wound contraction | Enhanced by ursolic acid-loaded nanocapsules | Measured as a physiological healing indicator, showing therapeutic efficiency in animal studies.
Liposome interaction | Improved by amphiphilic molecules | Fundamental for targeting drug release within tissue, approximated from molecular behavior analysis in bilayer structures.
Electrostatic interactions | Electrostatic interactions between the polar/ionogenic phospholipid head and the solvent, or the presence of non-polar lipid hydrocarbon moieties in the solvent, influence the pharmacokinetics of LNCs. | Explains how the shape and size of lipid nanocarriers can impact drug delivery and release, which affects pharmacokinetics.
Hydrophobic side chains | The hydrophobic side chains of the polymers have a significant role in polymer partitioning within the membrane and the consequent membrane disruption. | Highlights how polymer interactions with biological membranes can influence drug transport and release kinetics.
PEGylation | PEGylated lipids, where polyethylene glycol is covalently attached to the lipids, maintain integrity for longer periods in live organisms and are more resilient toward leakage. | Demonstrates how surface modifications on LNCs contribute to better drug retention and prolonged systemic circulation impacting pharmacokinetics.
Particle size of LNCs | Size affects drug penetration, with vesicles having a size of 70 nm delivering the most molecules, while particles under 10 nm penetrate the stratum corneum directly. | Provides insight into how particle size optimization can influence drug absorption and bioavailability.
Lipid composition | Physiological lipid composition of LNPs improves drug permeability through rearrangement of the stratum corneum lipid matrix and facilitates penetration. | Describes how the lipid nature of carriers can enhance delivery efficiency and pharmacokinetic parameters.
Lipid crystalline structure | A less ordered crystalline arrangement in NLCs prevents drug leakage and provides higher drug load, compared to SLNs with a perfectly smooth matrix. | Discusses how structural differences in lipids impact the controlled release and stability of encapsulated drugs.
Surface charge (Zeta potential) | Cationic liposomes, which have a positive surface charge, show better penetration due to consistent interaction with the negatively charged skin lipids. | Underlines the effect of charge on drug absorption and pharmacokinetic properties.
Prolonged release | Hybrid systems like hydrogels combined with NLCs provide sustained drug release, avoiding rapid elimination from the wound site. | Highlights the role of sustained release mechanisms in maintaining therapeutic drug levels over time.
Occlusion effect | NLCs reduce water loss, keep the lesion moist, and enhance skin hydration, improving drug retention and penetration. | Explains how occlusion improves local drug bioavailability, which is critical in pharmacokinetics studies.
Lipophilic drug solubility | Lipid-based carriers enhance the dissolution rates and oral bioavailability of poorly water-soluble drugs. | Addresses how lipid carriers overcome solubility issues that significantly affect pharmacokinetics.
Environmental stability | Lipid-based systems protect drugs from harsh gastrointestinal conditions, ensuring stability and efficacy. | Relevant for the pharmacokinetic challenges posed by oral drug delivery barriers.
Membrane fluidization | Lipid-based nano-drug delivery systems fluidize skin's lipid matrix, enhancing drug absorption. | Shows how structural rearrangements caused by LNCs influence absorption kinetics.
Drug encapsulation efficiency | High drug-loading capacity in NLCs and LNCs contributes to prolonged systemic circulation and target delivery. | Indicates that encapsulation efficiency directly impacts pharmacokinetic behavior by regulating release profiles.