## Table 1
Surfactant | Concentration (% w/v) | ACP solubility (µg/mL)
Poloxamer 188 (P188) | 0.15 | 0.0075
Poloxamer 188 (P188) | 2 | 0.0202
Poloxamer 407 (P407) | 0.15 | 0.2095
Poloxamer 407 (P407) | 2 | 1.7391
Tween 80 (T80) | 0.15 | 0.0523
Tween 80 (T80) | 2 | 0.1941
Polyvinyl Alcohol (PVA) | 0.15 | 0.0137
Polyvinyl Alcohol (PVA) | 2 | 0.1087
Polyvinyl Pyrrolidone (PVP)- K30 | 0.15 | 0.7479
Polyvinyl Pyrrolidone (PVP)- K30 | 2 | 2.2728
Gelucire 48/16 | 0.15 | 1.1844
Gelucire 48/16 | 2 | 2.9627
Gelucire 44/14 | 0.15 | 1.3578
Gelucire 44/14 | 2 | 2.2724

## Table 2
Batch No | Composition | Process variable | PS (nm)/PDI | %LE
Batches to evaluate the effect of lipid type and manufacturing method | Batches to evaluate the effect of lipid type and manufacturing method | Batches to evaluate the effect of lipid type and manufacturing method | Batches to evaluate the effect of lipid type and manufacturing method | Batches to evaluate the effect of lipid type and manufacturing method
F1-S25# | SP (125 mg); P188 (0.5% w/v) in water | Probe sonication Amplitude (25%); Time (15 min); Temperature (45 °C) | 281.3/0.164 | 12.81
F1-H14 | SP (125 mg); P188 (0.5% w/v) in water | High shear homogenization Probe dimension (12 mm); Time (15 min); Speed (14,000 rpm) | 863.6/0.747 | NE**
F2-S25* | GB (200 mg); P188 (0.5% w/v) in water | Probe sonication Amplitude (25%); Time (15 min); Temperature (45 °C) | 192.0/0.257 | 5.39
F2-H12 | GB (200 mg); P188 (0.5% w/v) in water | High shear homogenization Probe dimension (12 mm); Time (10 min); Speed (12,000 rpm) | 1665.0/0.977 | NE**
F3-S25* | SP:GB in 4:1 ratio; P188 (0.625% w/v) in water | Probe sonication Amplitude (25%); Time (15 min); Temperature (45 °C) | 240.2/0.360 | 15.11
F3-H12 | SP:GB in 4:1 ratio; P188 (0.625% w/v) in water | High shear homogenization Probe dimension (12 mm); Time (15 min); Speed (12,000 rpm); Temperature (60 °C) | 823.8/0.451 | NE**
Batches to evaluate the effect of amount of external surfactant | Batches to evaluate the effect of amount of external surfactant | Batches to evaluate the effect of amount of external surfactant | Batches to evaluate the effect of amount of external surfactant | Batches to evaluate the effect of amount of external surfactant
F4-S25 | SP:GB in 4:1 ratio; T80 (0.625% w/v) in water | Probe sonication Amplitude (25%); Time (15 min); Temperature (45 °C) | 685.1/0.498 | NE**
F5-S25# | SP:GB in 4:1 ratio; PVA (0.625% w/v) in water | Probe sonication Amplitude (25%); Time (15 min); Temperature (45 °C) | 320.5/0.300 | 8.25
F6-S25 | SP:GB in 4:1 ratio; P188 (0.75% w/v) in water | Probe sonication Amplitude (25%); Time (15 min); Temperature (45 °C) | 402.9/0.440 | 15.51
F7-S25 | SP:GB in 4:1 ratio; P188 (1.25% w/v) in water | Probe sonication Amplitude (25%); Time (15 min); Temperature (45 °C) | 515.7/0.612 | 17.05
Batches to evaluate the effect of sonication parameters | Batches to evaluate the effect of sonication parameters | Batches to evaluate the effect of sonication parameters | Batches to evaluate the effect of sonication parameters | Batches to evaluate the effect of sonication parameters
F8-S20 | SP:GB in 4:1 ratio; P188 (0.625% w/v) in water | Amplitude (20%); Time (15 min); Temperature (45 °C) | 610.6/0.382 | NE**
F9-S35 | SP:GB in 4:1 ratio; P188 (0.625% w/v) in water | Amplitude (35%); Time (15 min); Temperature (45 °C) | 442.9/0.560 | 8.63
F10-S25 | SP:GB in 4:1 ratio; P188 (0.625% w/v) in water | Amplitude (25%); Time (15 min); Temperature (25 °C) | 574.5/0.470 | 3.90
F11-S25# | SP:GB in 4:1 ratio; P188 (0.625% w/v) in water | Amplitude (25%); Time (15 min); Temperature (60 °C) | 122.1/0.191 | 7.29
F12-S25# | SP:GB in 4:1 ratio; P188 (0.625% w/v) in water | Amplitude (25%); Time (20 min); Temperature (45 °C) | 332.2/0.301 | 9.12
F13-S25 | SP:GB in 4:1 ratio; P188 (0.625% w/v) in water | Amplitude (25%); Time (10 min); Temperature (45 °C) | 890.5/0.770 | NE**
Batches to evaluate the effect of total lipid amount | Batches to evaluate the effect of total lipid amount | Batches to evaluate the effect of total lipid amount | Batches to evaluate the effect of total lipid amount | Batches to evaluate the effect of total lipid amount
F14-S25* | SP:GB in 4:1 ratio; P188 (0.625% w/v) in water | Amplitude (25%); Time (15 min); Temperature (60 °C) | 217.2/0.386 | 14.12
F15-S25* | SP:GB in 2:1 ratio; P188 (0.625% w/v) in water | Amplitude (25%); Time (15 min); Temperature (60 °C) | 225.1/0.345 | 14.70
Batches to evaluate the effect of incorporation of internal phase stabilizer on stability and introduction of a second sonication cycle | Batches to evaluate the effect of incorporation of internal phase stabilizer on stability and introduction of a second sonication cycle | Batches to evaluate the effect of incorporation of internal phase stabilizer on stability and introduction of a second sonication cycle | Batches to evaluate the effect of incorporation of internal phase stabilizer on stability and introduction of a second sonication cycle | Batches to evaluate the effect of incorporation of internal phase stabilizer on stability and introduction of a second sonication cycle
F16-S25* | SP:GB in 2:1 ratio; T80 (0.25% w/w) in lipid phase; P188 (0.625% w/v) in water | 1st sonication cycle Amplitude (25%); Time (15 min); Temperature (60 °C) 2nd sonication cycle Amplitude (25%); Time (4 min); Temperature (25 °C) | 318.5/0.336 | 15.31
F17-S25* | SP:GB in 2:1 ratio; T80 (0.5% w/w) in lipid phase; P188 (0.625% w/v) in water | 1st sonication cycle Amplitude (25%); Time (15 min); Temperature (60 °C) 2nd sonication cycle Amplitude (25%); Time (4 min); Temperature (25 °C) | 262.9/0.3 | 12.79
F18-S25$ | SP:GB in 2:1 ratio; T80 (0.5% w/w) in lipid phase; P188 (0.75% w/v) in water | 1st sonication cycle Amplitude (25%); Time (15 min); Temperature (60 °C) 2nd sonication cycle Amplitude (25%); Time (4 min); Temperature (25 °C) | 173.4/0.361 | 12.09
F19-S25$ | SP:GB in 2:1 ratio T80 (1% w/w) in lipid phase P188 (0.75% w/v) in water | 1st sonication cycle Amplitude (25%); Time (15 min); Temperature (60 °C) 2nd sonication cycle Amplitude (25%); Time (4 min); Temperature (25 °C) | 219.5/0.329 | 15.2
F20-S25* | SP:GB in 2:1 ratio; T80 (1.25% w/w) in lipid phase; P188 (0.75% w/v) in water | 1st sonication cycle Amplitude (25%); Time (15 min); Temperature (60 °C) 2nd sonication cycle Amplitude (25%); Time (4 min); Temperature (25 °C) | 374.2/0.567 | 18.86
F21-S25$ | SP:GB in 2:1 ratio; T80 (1% w/w) in lipid phase; P188 (1% w/v) in water | 1st sonication cycle Amplitude (25%); Time (15 min); Temperature (60 °C) 2nd sonication cycle Amplitude (25%); Time (4 min); Temperature (25 °C) | 213.7/0.323 | 17.4
F22-S25$ | SP:GB in 7:3 ratio; T80 (1% w/w) in lipid phase; P188 (1% w/v) in water | 1st sonication cycle Amplitude (25%); Time (15 min); Temperature (55 °C) 2nd sonication cycle Amplitude (25%); Time (4 min); Temperature (25 °C) | 245.2/0.3 | 19.2

## Table 3
Parameters_Parameters_Tmax | Parameters_Parameters_h | Values_ACP bulk suspension_0.75 | Values_ACP-SLNs suspension (- CHX)_1 | Values_ACP-SLNs suspension (+ CHX)_1
Cmax | ng/mL | 561.19 ± 4.62 | 1109.24 ± 70.90 | 810.35 ± 9.10
Cmax/Dose | ng/mL/mg | 77.94 ± 0.64 | 147.90 ± 9.45 | 122.78 ± 1.38
AUC0-tlast | h*ng/mL | 2299.62 ± 173.49 | 6383.67 ± 215.70 | 3442.33 ± 78.74
AUC0-∞ | h*ng/mL | 3019.88 ± 47.66 | 6912.20 ± 191.50 | 3933.44 ± 86.31
MRT0-tlast | h | 3.50 ± 0.15 | 6.22 ± 0.21 | 5.71 ± 0.28
F# | - | 20.16 ± 3.17 | 46.16 ± 7.37 | 26.28 ± 4.44
Cl/F | mL/h | 2384.60 ± 37.94 | 1085.59 ± 29.70 | 1678.46 ± 36.84

## Freetext Data
Data | Value | Relevance
--- | --- | ---
ACP classification | BCS class II (low solubility and high permeability) | Relevant for understanding ACP's poor oral bioavailability due to its physicochemical properties.
ACP solubility pH | Practically insoluble above pH 6 | Relevant for knowing how solubility issues impact conventional oral dosing and create challenges for absorption.
SLN formulation components | Glyceryl di-behenate, stearyl palmitate, Tween 80, Poloxamer 188 | Relevant for improved drug solubility and stability via lipid-based carriers.
ACP-SLNs particle size (optimized batch) | 245.2 ± 10.5 nm | Relevant for nano-formulation design contributing to enhanced lymphatic uptake and bioavailability.
ACP-SLNs entrapment efficiency | 53.44 ± 4.28% | Relevant for evaluating the efficiency in loading ACP within the nanoparticles and ensuring sustained release.
ACP-SLNs oral bioavailability improvement | 2.29-fold increase | Relevant for assessing the formulation's effectiveness in overcoming oral bioavailability limits versus bulk drug.
ACP-SLNs spleen distribution (fold increase) | 2.46-fold increase | Relevant for evaluating therapeutic performance, particularly targeting the spleen for treating CLL.
ACP release profile | Biphasic release pattern; >90% released in 24h at pH 7.4 | Relevant for demonstrating sustained delivery at physiological plasma pH conditions.
Lymphatic uptake evidence | Cycloheximide reduced absorption by 46.01% | Relevant for confirming the new formulation's enhanced reliance on lymphatic uptake for drug delivery.
ACP-SLNs stability | Stable for 6 months at 5°C | Relevant for addressing storage viability, prolonging shelf-life while maintaining therapeutic efficacy.
ACP-SLNs clearance | 1085.59 ± 29.70 mL/h vs. 2384.60 ± 37.94 mL/h for bulk ACP | Relevant for confirming reduced metabolic loss and prolonged systemic retention.
ACP-SLNs formulation process | Solvent-free hot emulsification followed by double sonication | Relevant for process optimization ensuring reproducible nanoscale drug delivery characteristics.
ACP-SLNs haemolytic toxicity | <2.93% even at 1 mg/mL ACP concentration | Relevant for addressing safety in formulation, confirming minimal haemolytic effects in vitro.
ACP formulation molecular form | ACP entrapped in molecular or amorphous form in SLNs | Relevant for understanding the formulation's improved ACP dissolution behavior and bioavailability.
ACP absolute bioavailability (SLNs) | 46.16 ± 7.37% vs. 20.16 ± 3.17% for bulk ACP | Relevant for confirming the efficacy of the SLN platform in enhancing systemic exposure.
ACP-SLNs release mechanism | Follows Higuchi model; regression r² > 0.96 | Relevant for showing sustained and controlled release patterns from nanoparticles aiding systemic delivery.
Male Wistar rats | Healthy male Wistar rats, weighing approximately 250 g | This specifies the patient population used for the study, which is important for understanding the scope of PK results applicability.
Patient sample size | n=3 per group | The sample size determines the reliability of the PK data and is relevant for statistical analysis.
Dosing regimen | ACP solution intravenously at 12 mg/kg, oral suspension of bulk ACP and ACP-SLNs both at 30 mg/kg | Defines the dosages and routes of administration, which are critical for interpreting PK profile differences between formulations.
Blood sampling time points | Predose, 0.88, 1.67, 0.42, 0.75, 1, 2, 4, 6, 8, 10, 12, and 24 hours | Sampling time points provide granularity in assessing PK parameters such as Cmax, Tmax, and AUC.
Spleen sampling time points | 0.75 and 3.75 hours post-dosing | Tissue sampling time points indicate the timeline for distribution studies and relevance to lymphatic uptake mechanisms.
Healthy rats vs CHX-treated rats group design | One group was administered saline (control), and another group received cycloheximide intraperitoneally before oral administration of ACP-SLNs | Relevant for investigating lymphatic involvement in drug uptake, aiding in understanding ACP-SLNs absorption pathways.
ACP bulk drug comparator | Administered as aqueous suspension | The comparison with bulk ACP helps elucidate bioavailability improvements of ACP-SLNs.
Blood sample collection | 0.3 mL collected from retro-orbital plexus into tubes containing di-sodium EDTA | Details the collection process necessary for the PK analysis methodology.
Systemic exposure metrics | AUC0-∞ and Cmax compared between ACP bulk suspension and ACP-SLNs suspension | Enhances understanding of how drug formulation impacts systemic drug plasma levels.
Statistical analysis | Paired t-tests performed for comparative studies | Relevant for establishing the statistical confidence of PK outcomes across study groups.
Population PK model | A two-compartment oral pharmacokinetic model with a fast absorption phase and bi-exponential elimination phase | Relevant for understanding how ACP-SLNs impact pharmacokinetics with targeted enhancements.
Cycloheximide Study | Indicated lymphatic uptake mechanism without interfering with the primary absorption pathways | Relevant as supporting evidence for the chosen PK model emphasizing drug uptake mechanisms bypassing conventional routes.
Average Particle Size | 234.7–257.5 nm | Particle size was estimated using zeta sizer, critical for SLN formulation stability and uniformity.
Polydispersity Index (PDI) | 0.261–0.320 | Calculated using zeta sizer; indicates narrow particle size distribution essential for uniform SLNs.
Loading Efficiency (%LE) | 18.70 ± 1.78% | Derived from HPLC analysis; represents drug entrapment success in SLN matrix.
Entrapment Efficiency (%EE) | 53.44 ± 4.28% | Quantified by HPLC, indicates ability of lipid matrix to trap drug molecules.
Zeta Potential | -2.10 ± 1.8 mV (freshly prepared) and -5.29 ± 2.02 mV (freeze-dried) | Estimated using folded capillary cells in zeta sizer; affects SLN stability and aggregation resistance.
Sonication Amplitude | 25% | Established during double sonication process; affects energy for particle size reduction.
Sonication Temperature | 55°C (first cycle) and 25°C (second cycle) | Optimized during SLN preparation; ensures lipid congealment and minimizes drug degradation.
Sonication Time | 15 minutes (first cycle) and 4 minutes (second cycle) | Parameters set for effective particle size reduction and uniformity.
Poloxamer 188 Solution Concentration | 1% w/v | Used as aqueous phase stabilizer ensuring interfacial tension reduction and particle size control.
Tween 80 Concentration | 1% w/w of solids | Selected as stabilization agent to enhance SLN dispersion stability.
Lipid Combination Ratio | GB:SP at 3:7 | Evaluated based on ACP solubility and batch stability.
Dissolution Media and pH | pH 1.2, 4.5, 6.8, and 7.4 | Determined for in vitro ACP release; simulates physiological and plasma conditions.
Saturation Solubility with SDS Presence | ≥ 0.77 mg/mL | Determined for pH 4.5, 6.8, and 7.4 to ensure sink condition during dissolution.
Dissolution Volume Required | ≥ 130 mL | Evaluated based on sink conditions for ACP dose.
Regression Coefficient (r²) | > 0.96 for Higuchi model | Fit data from in vitro release profiles to Higuchi square root release kinetics model.
Stability Condition | 5 ± 2°C | Evaluated over 6 months; confirms long-term storage without SLN degradation.
Cycloheximide Dose | 2 mg/kg | Used to study lymphatic uptake inhibition of ACP-SLNs.
Mean Residence Time (MRT0-tlast) | 6.22 ± 0.21 h | Determined from pharmacokinetic analyses; relevant for sustained drug delivery via SLNs.
Absolute Bioavailability | 46.16 ± 7.37% for ACP-SLNs | Estimated from AUC comparison between oral and intravenous routes, indicating systemic uptake efficiency.
Maximum Drug Concentration (Cmax) | 1109.24 ± 70.90 ng/mL for ACP-SLNs | Critical pharmacokinetic parameter derived from plasma drug concentration data; reflects enhanced systemic exposure.
Use of solid lipid nanoparticles (SLNs) | Enhanced bioavailability of acalabrutinib by circumventing metabolism by CYP3A4 enzymes and P-gp efflux | SLNs offer improved pharmacokinetics by protecting ACP from systemic elimination mechanisms in the gut.
Size reduction process via ultrasonication | Achieved nanoscale particle size enabling endocytosis-based systemic absorption | Nanoscale size is crucial for direct uptake into systemic circulation, affecting absorption pharmacokinetics.
Presence of glyceryl di-behenate and stearyl palmitate | Improved drug dissolution and sustained drug release | These lipids influence both drug stability and slower release, which impacts absorption rate and duration in systemic circulation.
Lymphatic uptake mechanism | 46.01% reduction in ACP absorption observed upon inhibition with cycloheximide | Lymphatic uptake provides an alternate route for drug absorption, reducing first-pass metabolism and enhancing systemic exposure.
Drug release profile | Biphasic release with sustained drug liberation up to 24 hours | Sustained release improves systemic drug levels, thereby influencing pharmacokinetics over time.
Surfactants used (e.g., Poloxamer 188) | Minimized drug partitioning into aqueous phase, improving drug loading | Stabilizers ensure ACP remains in an SLN matrix, enhancing absorption and systemic availability.
Protective effect against metabolism | Entrapped ACP was shielded from extensive metabolism by CYP3A4 or P-gp efflux systems | Preventing metabolic degradation directly impacts pharmacokinetics by retaining higher drug concentrations in circulation.
Use of cryoprotectants (mannitol) | Preserved structural stability of freeze-dried SLNs over storage | Maintaining nanoparticle integrity ensures consistent pharmacokinetics across product lifecycle.
Systemic drug exposure results | AUC0-tlast of ACP-SLNs suspension was 2.29-fold higher than aqueous ACP suspension | Improved systemic drug exposure strongly impacts pharmacokinetics outcomes.