## Table 1
Unnamed: 0 | (E/L)Go50 | (E/L)Gl50 | (E/L)Go60 | (E/L)Gl60 | (E/L)Go70 | (E/L)Gl70 | (E/L)Go80 | (E/L)Gl80
Ethanol | 25 | 25 | 30 | 30 | 35 | 35 | 40 | 40
Lecithin | 25 | 25 | 30 | 30 | 35 | 35 | 40 | 40
Glycerol monooleate | 50 | – | 40 | – | 30 | – | 20 | –
Glycerol monolinoleate | – | 50 | – | 40 | – | 30 | – | 20

## Table 2
Unnamed: 0 | Tc1 (°C) | ΔHc1 (J/g) | Tc2 (°C) | ΔHc2 (J/g)
(E/L)Go50 | –18.5 | 3.4 | –32.7 | 7.9
(E/L)Gl50 | –26.0 | 8.9 | –43.1 | 3.2
(E/L)Go60 | –24.1 | 5 | –42.4 | 10.2
(E/L)Gl60 | –16.2 | 5.6 | –35.5 | 16.1
(E/L)Go70 | –23.5 | 24.6 | –43.4 | 18.2
(E/L)Gl70 | –24.0 | 8.9 | –44.7 | 12.3
(E/L)Go80 | –22.6 | 99.2 | – | –
(E/L)Gl80 | –22.8 | 72.1 | – | –

## Table 3
Unnamed: 0 | Tm1 (°C) | ΔHm1 (J/g) | Tm2 (°C) | ΔHm2 (J/g) | Tm3 (°C) | ΔHm3 (J/g)
(E/L)Go50 | – | – | – | – | – | –
(E/L)Gl50 | – | – | – | – | – | –
(E/L)Go60 | –10.8 | –30.6 | – | – | 87.2 | –53.1
(E/L)Gl60 | –9.8 | –28.4 | – | – | 89.3 | –74.7
(E/L)Go70 | –5.5 | –56.5 | 55.8 | –54.8 | 93.4 | –87.3
(E/L)Gl70 | –7.4 | –29.3 | 58.0 | –10.0 | 95.7 | –78.5
(E/L)Go80 | –5.8 | –104.6 | 62.9 | –138.6 | 99.5 | –173.7
(E/L)Gl80 | –5.7 | –98.9 | 59.1 | –81.4 | 102.2 | –158.7

## Table 4
Unnamed: 0 | Precursor formulation η (cP) | In situ formed gel η (Pa·s)
(E/L)Go50 | 36.9 ± 0.0 | 689.0 ± 20.0
(E/L)Gl50 | 29.3 ± 0.0 | 429.3 ± 14.1
(E/L)Go60 | 28.8 ± 0.0 | 470.5 ± 13.4
(E/L)Gl60 | 23.2 ± 0.0 | 323.2 ± 11.2
(E/L)Go70 | 24.1 ± 0.0 | 420.0 ± 15.8
(E/L)Gl70 | 18.5 ± 0.0 | 205.5 ± 5.9
(E/L)Go80 | 19.8 ± 0.0 | 113.5 ± 7.0
(E/L)Gl80 | 17.0 ± 0.0 | 111.9 ± 4.1

## Table 5
Unnamed: 0 | T = −20 °C | T = 8 °C | T = 25 °C | T = 37 °C
Ultrapure water | 99.5 ± 0.5 | 100.0 ± 0.3 | <0.5 | <0.5
Phosphate buffer solution (pH = 7.4) | 114.0 ± 1.1 | 31.5 ± 0.6 | <0.5 | <0.5
Phosphate buffer solution (pH = 6.8) | 99.3 ± 2.4 | 99.7 ± 0.4 | <0.5 | <0.5
Simulated body fluid (pH = 7.4) | 106.2 ± 1.8 | 86.0 ± 1.5 | <0.5 | <0.5
Phosphate buffer solution (pH = 6.8) with 5% of ethanol | 98.7 ± 0.0 | 99.1 ± 0.2 | 96.1 ± 0.2 | 93.7 ± 0.0
Ethanol | 99.6 ± 0.7 | 100.2 ± 0.1 | 83.0 ± 0.4 | 71.8 ± 2.3

## Freetext Data
Data | Value | Relevance
--- | --- | ---
Supplemental Data Link | https://doi.org/10.1080/10717544.2025.2460708 | Provides access to additional datasets and materials; essential for further exploration or replication of study findings.
Fast-Growing Field | Long-acting depots for SC administration | Contextually relevant as it sets the foundation for the study's focus on patient adherence improvements.
Peptide Drug Studied | Thymosin alpha 1 (Tα1) | Central to the study as it assesses sustained release properties for Tα1.
Primary Ingredient | Ethanol | Relevant for lowering viscosity and stabilizing Tα1 peptide for SC administration.
Role of Lecithin | Contributes to LCCs formation and stabilization | Integral to forming the structured liquid crystalline system studied.
Matrix Materials Mentioned | Glycerol monooleate, glycerol monolinoleate | Key components enabling the formation of hexagonal liquid crystalline mesophases.
Depot Formation Mechanism | In situ phase transition triggered by water absorption | Critical in achieving the sustained release characteristic of the system.
Sustained Release Time Achieved | Up to 2 weeks (in vitro) | Directly relevant to reducing dosing frequency and promoting adherence.
PLM Observation | Confirmation of hexagonal mesophases formation | Essential for validating structural features of LCCs supporting uniform drug release.
Water Uptake Behavior | Equilibrium reached after 24–72 hours | Critical data linking water absorption to sustained peptide release.
Optimal Rheological Properties | Viscosity 17.0 to 36.9 cP for precursor formulations | Relevant for ensuring SC injection feasibility and controlled drug delivery.
Drug Release Modifier | Lipid Content Adjustment | Relevant as lipid ratio impacts mesophase type and drug release rate.
Reinforcement to Regulatory Influence | DSC Thermodynamic Parameters | Used to confirm water state and interactions within gels essential to formulation design.
Highest Drug Release | Formulations (E/L)Go80 and (E/L)Gl80 released up to 93.4% | Central to highlighting the ability for controlled peptide drug release.
Stability Observation | Tα1 stable with 5% ethanol (pH 6.8) | Directly addresses peptide drug conservation under experimental conditions.
CD Spectroscopy Insight | Tα1 conforms to a "random coil" structure in aqueous environment | Confirms structural integrity relevance post-release testing, with therapeutic implications.
Primary Objective Fulfilled | Minimization of dosing frequency | The study's success is grounded in achieving a significant problem solving relevant to patient adherence challenges.
--- | --- | ---
Patient sample size | None specified | No PK study was conducted; the paper focused solely on formulation and in vitro experiments.
Blood/tissue sampling time points | None specified | The study does not include blood or tissue sampling; it evaluates peptide drug release through in vitro methods over 2 weeks.
Patient population | None specified | Human subjects or patient data were not included; the study focuses solely on in vitro evaluations and injectable depot formation.
Model Type | Membraneless model | The membraneless model was used to allow direct contact between the in situ formed gel and release medium, enabling monitoring of sustained drug release behavior for investigating the formulated system’s potential to minimize dosing frequency.
Model Basis | Direct interface for release mechanism | The model framework provides a practical approach for studying how the in situ formed gel interacts with an aqueous environment, simulating physiological conditions relevant to subcutaneous administration.
Model Goal | Sustained release evaluation | The model accurately reflects kinetics of peptide drug Tα1 release from the in situ depot, essential for assessing the long-term controlled drug release potential outlined in the study's objectives.
Gelation time | Range: 2.5–70.0 seconds | Relevant because it determines the time needed for a precursor formulation to form an in situ gel upon contact with aqueous medium, which is crucial for SC injection and sustained release.
Viscosity of precursor formulations (25°C) | Range: 17.0–36.9 cP | Derived from rotational measurements; relevant for assessing injectability and flow behavior prior to SC administration.
Viscosity of in situ formed gels (37°C) | Range: 111.9–698.0 Pa·s at 2 s⁻¹ | Measured using a rheometer; relevant to evaluating gel network structure and sustained drug release characteristics.
Gel water uptake capacity | Range: 2.9%–82.2% | Estimated through gravimetric analysis; crucial for understanding swelling behavior and its impact on drug release kinetics.
Phase transition temperature | 25°C and 37°C | Estimated via polarized light microscopy (PLM); relevant for understanding how temperature influences LCC formations and drug stability.
Storage modulus (G′) of gels | Increased with angular frequency | Derived from oscillatory shear measurements; critical for characterizing the elastic properties and structural strength of in situ gels.
Loss modulus (G″) of gels | Increased with angular frequency, but lower than G′ | Derived from oscillatory shear measurements; relevant for determining the viscoelastic behavior of gels related to drug release.
DSC crystallization temperature | Range: −43.1°C to −16.2°C | Estimated from DSC thermograms; relevant to understanding water states and molecular interactions in the gels.
DSC melting temperature | Range: −0.3°C to 97.9°C | Determined from DSC thermograms; relevant for analyzing phase transitions and the thermal stability of gels and their components.
Ethanol content in precursor formulations | Range: 10%–80% (m/m) | Estimated via pseudoternary phase diagrams; impacts viscosity reduction and gelation time, influencing injectability and stability.
Water content in diagrams | Range: 10–90% (m/m) | Determined visually and via PLM for LCC formation; influences the phase transitions of precursor formulations to hexagonal or cubic mesophases.
Tα1 concentration in formulations | 1.6 mg/g | From preparation data; relevant for assessing the therapeutic dose and release profile of the drug.
Release medium ethanol content | 5% (m/m) | Selected from stability studies; relevant for maintaining Tα1 stability and optimal release testing conditions.
Release medium pH | 6.8 | Defined from a stability evaluation study; ensures the physiological compatibility and stability of Tα1 in the SC environment.
Cumulative Tα1 release after 2 weeks | Range: 5.5%–93.4% | Measured during in vitro release testing; relevant for evaluating sustained release capabilities of the systems.
Initial drug burst release | Observed within the first days | Derived during in vitro testing; relevant for assessing depot erosion dynamics and initial Tα1 dosing effectiveness.
Phase behavior evaluation | Performed using pseudoternary phase diagrams | Relevant for determining formulations capable of converting to LCCs for sustained release.
Temperature for in vitro release testing | 37°C | From experimental setup; mimics the physiological temperature and assesses drug release under SC conditions.
DSC crystallization enthalpy | Range: 0.35–6.7 J/g | Determined via DSC; indicates energy related to phase transitions in the gels, impacting drug release kinetics.
DSP melting enthalpy | Range: −12.6 to −1709.2 J/g | Derived from DSC; relevant for analyzing thermal transitions and structural integrity of the gel systems.
Ultra-high performance liquid chromatography wavelength | 214 nm | Used during Tα1 analysis; important for precise quantification of released drug in in vitro tests.
Ethanol | Stabilizes peptide drug Tα1 and reduces viscosity | It plays a key role in ensuring the quality and usability of the precursor formulations, thereby influencing the controlled release properties of the peptide drug.
Lecithin | Contributes to LCCs formation and stabilization | Its role in stabilizing the structure directly affects the sustained drug release behavior of the system.
Glycerol Monooleate | Used as a matrix material forming hexagonal LCCs | Its amphiphilic properties support the sustained release of drugs by forming a robust hexagonal mesophase.
Glycerol Monolinoleate | Alternative to Glycerol Monooleate for hexagonal LCCs formation | It influences the water uptake and gel structure, affecting drug release kinetics.
Hydrophobic lipid content | Increases viscosity and reduces gelation time | Affects the rate of phase transition and drug release modulation, impacting exposure duration.
Temperature | Impacts the formation of liquid crystalline phase at 37°C | Mimics the in vivo condition, ensuring appropriate phase transition after SC administration for sustained release.
Water absorption | Triggers in situ gel formation | Initiates the critical phase transition required for sustained release, directly impacting pharmacokinetics.
Critical Packing Parameter (CPP) | Determines phase transitions to lamellar or hexagonal mesophases | Modulates drug release characteristics based on mesophase types.
Release medium | PBS (pH = 6.8) containing 5% ethanol improves Tα1 stability | Ensures drug integrity during release testing, which is critical for analyzing pharmacokinetics.
Viscous gel formation | Achieved through controlled proportions of lipids | The gel structure directly influences the controlled diffusion and release rate of the drug.
Drug hydrophilicity | High for peptide drug Tα1 | Affects its affinity for the water channels within the LCCs, determining its release kinetics through the matrix system.
LCC structure type | Hexagonal mesophases ensure slower release compared to lamellar | Highly ordered structure reduces diffusion rates of the drug, prolonging drug availability.
Water uptake capacity | Affects water channel size in LCCs | Determines how much drug can diffuse out of the gel matrix over time, a critical parameter for pharmacokinetics.
DSC Thermodynamics | Confirms water interaction with amphiphilic lipids | Provides insight into molecular-level interactions which impact drug-matrix binding and release rate.
SC tissue environment | Pressure and interstitial fluid assist matrix erosion | Demonstrates an in vivo factor affecting the drug release rate, altering pharmacokinetic patterns.
Drug-matrix interaction | Retards initial burst release | Contributes to maintaining a steady release, hence extending drug plasma levels.