## Table 1
Focus of review | Synthetic approach | Application | Ref.
Bimetallic nanoparticles of noble metal like Pt, Ag and Au were focused for their structural features and macroscopic properties like light absorption, antibacterial effects, and catalytic activity | Chemical method | Heterogeneous catalysis and biomedical applications | 26
The review provides information on synthetic approaches for bare and supported bimetallic nanoparticles with focus on the relation between synthesis routes, properties, and resulting efficiencies | Chemical method | Biomedical application | 27
The review focus on the synthetic strategies of bimetallic nanoparticle/metal–organic framework (NP/MOF) composites and their activities for various heterogenous catalysis | Chemical methods | Co oxidation, heterogeneous catalysis | 28
The review presents bimetallic nanoparticles as anticancer, drug delivery, and imaging agents | Physicochemical approaches and green synthesis | Biomedical application | 29
The review is based on semiconductor/bimetallic nanoparticles-based composites for enhanced photo-redox catalysis | Chemical methods | Photocatalytic environmental remediation | 30
The review focus on the structure–reactivity relationships in heterogeneous bimetallic catalyst | Chemical methods | Heterogenous catalysis | 31
The review is focused on synergistic mechanism of bimetallic nanoparticles/polymeric carbon nitride (PCN) composites for redox catalysis, electrocatalysis, and photocatalysis | Physical and chemical methods | Redox catalysis, electrocatalysis, and photocatalysis | 32
The review is based on supported bimetallic nanoparticles (BMNPs) for direct methanol fuel cell (DMFC) | Chemical methods | Methanol oxidation in direct methanol fuel cells | 33
The review discussed the bimetallic nanoparticles (BMNPs) as antimicrobial resistance (AMR) |  | Biomedical applications | 34
Focuses on the antibacterial activity and mechanisms of action bimetallic nanoparticles | Biological methods | Biomedical applications resistance | 35
The review focus on development of bimetallic nanomaterials and their nanocomposites for enhancing biosensor capabilities | Conventional methods, electrodeposition, and green approach | Biosensing applications | 36
The review is based on the bimetallic nanoparticle's size, structure, and morphology relationship to address the environment remediation challenges | Physical, chemical, and biological synthesis | Environmental remediation applications | 37
The review focus on bimetallic nanoparticle-based electrochemical sensors for biomolecule detection | Physical and chemical methods | Biosensing applications | 38
Focuses on the antibacterial activity and mechanisms of action bimetallic nanoparticles | Physical, chemical, and biological synthesis | Biomedical applications | 39
Bimetallic nanoparticle-graphene oxide and bimetallic nanoparticle-metal organic framework nanocomposites as potential catalysts for hydrogen evolution reaction (HER) | Chemical methods | Hydrogen production and storage | 40
Bimetallic CuFe (copper-iron) nanoparticles and its composites as catalysts | Physical and chemical methods | Electrocatalysis, photocatalysis, and other catalytic reactions | 41
Bimetallic nanoparticles were used for waste water treatment and antimicrobial agents | Physical and chemical methods | Antimicrobial activities, and wastewater treatment | 25
Focus on the different physicochemical properties of bimetallic nanoparticles than those of monometallic nanoparticles. Treatment of organic and inorganic pollutants in water and wastewater using bimetallic nanoparticles | Physical, chemical and biological methods | Removal of organic (dyes, phenols and chlorinated organic compounds) and inorganic pollutants (nitrate and hexavalent chromium) | 42
The review focus on dominance of chemical methods as high-yield approach for BNP synthesis and application of bimetallic nanoparticles in water treatment, breath sensing, catalysis and hydrogen storage | Physical, chemical and biological methods | Water treatment, biomedical uses, breath sensing, and hydrogen storage | 43
A short review with main focus on the synthesis methods with a brief discussion on biological and environmental remediation | Physical, chemical and biological methods | Application in fields including medicine, agriculture, water treatment, nanotechnology, and catalysis | 44
The review focus on the advances in synthetic techniques for bimetallic oxides, choice of metal combination, and mechanistic description for interaction with various pollutants | Physical, chemical and biological methods | Wastewater treatment (removal of organic contaminants) | 45
Iron-based bimetallic nanoparticles were discussed for water remediation through heterogeneous advanced oxidation processes | Physical, chemical and biological | Activation of peroxygens for degradation of organic and inorganic contaminants | 46
The review focus on the adsorption efficiencies and synergy between bimetallic nanoparticles and various substrates used for making nanocomposites for water remediation | Physical and chemical methods | Removal of multiple contaminants from water and wastewater using synergies between substrates and metal ions | 47
The review emphasizes on the bimetallic nanoparticle substances as tools to attain sustainable development goals (SDG 3, SDG 6, and SDG 12 i.e. good health and well-being, clean water and sanitation, and responsible consumption and production, respectively) | Green synthesis | Bimetallic nanoparticles as sustainable material offering potential solutions for environmental remediation, and improving health | 48
The review focus on exploring the role of bacteria, fungi, yeast, and algae in producing metal nanoparticles with environmental applications | Biological methods | Environmental remediation applications | 49
The review focus on green route synthesis of Au/Ag bimetallic nanoparticles with potential applications in various fields, including biosensing, imaging, nanomedicine, catalysis, and nanotechnology | Green synthesis | Biomedical, biosensing, and catalytic applications | 50
The review discussed the biogenic synthesis of bimetallic nanoparticles with focus on catalytic reduction of 4-nitrophenol | Biological methods | Catalytic reduction of 4-nitrophenol | 24

## Table 2
Bimetallic (BM) nanoparticles_Bimetallic (BM) nanoparticles | Pollutant_Pollutant | Contaminant (mg L−1)_Contaminant (mg L−1) | Optimum experimental conditions_BM dose (g L−1) | Optimum experimental conditions_pH | Optimum experimental conditions_Time (min) | Removal (%)_Removal (%) | Ref._Ref.
Co–Fe | Amoxicillin | 1096.2 | 0.1 | 7 | 30 | 100 | 200
Fe–Ni | Amoxicillin | 29.45 | 0.58 | 2 | 76.32 | 85 | 202
Co–Ag | Amoxicillin | 100 | 0.2 | 7 | 30 | 99.1 | 201
Fe–Ni@Cs | Amoxicillin | 30 | 1.25 | 4 | 80 | 69 | 202
Co x Zn y -JUC-160 | Amodiaquine | 250 | 0.005 | 4 | 240 | 99 | 198
Fe–Cu | Carbamazepine | 5 | 0.4 | 5 | 20 | 95 | 209
Fe–Cu | Ciprofloxacin | 20 | 8.0 | 6 | 40 | 97.3 | 168
Fe–Cu@PVP | Ciprofloxacin | 100 | 0.5 | 6 | 120 | 95.6 | 169
Fe–Cu@rGO | Cyclophosphamide | 20 | 0.5 | 3 | 60 | 80 | 177
JLUE-MOG-Fe/Y | Chlortetracycline | 20 | 1.0 | 6 | 720 | 90 | 213
Fe–Cu@CS | Diclofenac | 25 | 0.5 | 5 | 20 | 92 | 195
Fe–Cu@SBC | Diclofenac sodium | 20 | 0.1 | 6.9 | 60 | 99.7 | 214
Fe0–M0@Fe0 | Diclofenac | 9.5 | 40 | 7.5 | 10 | 80 | 197
g-C3N4@Fe–Pd | Doxorubicin | 90 | 0.2 | 7 | 30 | 75.3 | 204
Fe–Ni | Doxorubicin | 100 | 0.5 | 7 | 20 | 84 | 205
Fe–Zn | Doxycycline | 20 | 0.05 | 3 | 20 | 95.5 | 185
Fe–Cu@C | Enrofloxacin | 20 | 0.02 | 3.6 | 60 | 94 | 172
Fe–Cu@N–C | Enrofloxacin | 20 | 0.02 | 3.6 | 60 | 92 | 172
Fe–Cu | Levofloxacin | 10 | 8.0 | 7 | 45 | 100 | 168
(Fe–Cu) | Metformin | 10 | 0.2 | 5 | 30 | 73 | 207
Fe–Pd@g-C3N4 | Mitoxantrone | 12 | 0.02 | 7 | 180 | 92.3 | 157
Fe–Cu | Nafcillin | 0.05 | 0.036 | 7 | 10 | 88 | 208
Fe–Cu@CS | Naproxen | 25 | 0.5 | 5 | 20 | 84 | 195
Ni–Fe@SiO2 | Nimesulide | 40 | 6.0 | 11.7 | 15 | 100 | 162
Fe–Ni | Nimesulide | 45 | 0.2 | 11.7 | 5 | 60 | 163
Fe–Cu | Norfloxacin | 20 | — | 3 | 90 | 98.64 | 165
Co–Zn | Norfloxacin | 50 | 0.01 | 6 | 150 | 85.1 | 166
Fe–Cu | Ofloxacin | 30 | 1 | 9 | 240 | 92 | 173
Fe–Ni@ZIF-8 | Oxytetracycline | 10 | 0.25 | 7 | 160 | 74.6 | 189
Pd–Fe@rGO | Oxytetracycline | 100 | 0.1 | 5 | 60 | 96.5 | 190
Fe0–Cu | Paracetamol | 10 | 0.5 | 5 | 45 | 86 | 160
Ag–Au | Stavudine | — | 0.02 | — | 15 | 95.76 | 175
Ag–Cu | Stavudine | — | 0.02 | — | 15 | 91.78 | 175
Au–Cu | Stavudine | — | 0.02 | — | 15 | 86.61 | 175
Fe–Cu | Sulfamethazine | 5 | 0.08 | 6 | 60 | 87 | 192
ZnO–SnO2 | Sulfamethoxazole | 10 | 0.06 | 7 | 120 | 88 | 193
Fe0–C@Cu | Sulfathiazole | 20 | 0.5 | 3 | 180 | 97.1 | 179
ZnO–SnO2 | Sulfisoxazole | 10 | 0.06 | 7 | 120 | 88 | 193
Fe–Zn@HEC-GO (Fe : Zn, 1 : 1) | Tetracycline | 20 | 0.05 | 4 | 100 | 85 | 180
Fe–Zn@HEC-GO (Fe : Zn, 2 : 1) | Tetracycline | 20 | 0.05 | 4 | 20 | 95 | 185
Co3O4–Fe3O4 | Tetracycline | 50 | 3.0 | 9 | 420 | 99.43 | 182
Fe–Cu@B | Tetracycline | 10 | 0.75 | 7 | 90 | 95 | 183
Fe–Ni | Triclosan | 10 | 1.5 | 6 | 180 | 75.8 | 211
Fe–Co | Triclosan | 5 | 1.12 | 6.92 | 15 | 99.8 | 212
Ag–Au | Zidovudine | — | 0.02 | — | 15 | 91.45 | 175
Ag–Cu | Zidovudine | — | 0.02 | — | 15 | 87.98 | 175
Au–Cu | Zidovudine | — | 0.02 | — | 15 | 85.41 | 175

## Freetext Data
Data | Value | Relevance
All authors have made significant contributions to the formulation and composition of this review article | Conceptualization: Sandeep Kumar, Sandeep Kaushal; methodology: Sandeep Kumar, Sandeep Kaushal, Ashish Singh Chauhan, Subbulakshmi Ganesan, Ashwani Kumar Sharma; validation: Subbulakshmi Ganesan, Ashwani Kumar Sharma, Ashish Singh Chauhan, Sandeep Kaushal, Sandeep Kumar; writing – original draft: Jyoti Rani, Tamanna Goyal, Arshdeep Kaur, Subbulakshmi Ganesan, Ashwani Kumar Sharma, Ashish Singh Chauhan, Sandeep Kaushal, Sandeep Kumar; writing – review & editing: Jyoti Rani, Subbulakshmi Ganesan, Ashwani Kumar Sharma, Ashish Singh Chauhan, Sandeep Kaushal, Sandeep Kumar; visualization: Jyoti Rani, Tamanna Goyal, Arshdeep Kaur, Subbulakshmi Ganesan, Ashwani Kumar Sharma, Ashish Singh Chauhan; supervision: Sandeep Kumar, Sandeep Kaushal. | This data underlines the collaborative efforts by authors in shaping the paper, ensuring insights are systematically validated and presented, which is essential to understanding the diverse approach taken in summarizing bimetallic nanoparticles for pharmaceutical remediation.
Mechanism of pharmaceutical remediation | Typical mechanism includes adsorption, chemical transformation, degradation, release of degradation byproducts, and regeneration. | This directly addresses the degradation and removal processes associated with pharmaceutical contamination, emphasizing bimetallic nanoparticles' utility in PPCP remediation.
Enhanced catalytic properties of bimetallic nanoparticles | Synergistic effects between metals shown to enhance adsorption, degradation, and catalytic processes. | Relevant to the question of why bimetallic nanoparticles outperform monometallic alternatives, illustrating their efficiency in pharmaceutical degradation processes.
Key synthetic approaches to bimetallic nanoparticles | Methods include physical, chemical, and green synthesis approaches, with an emphasis on biogenic synthesis using plant extracts or microorganisms. | This is significant because it identifies environmentally friendly synthesis methods, showing their application potential in sustainable remediation strategies.
Influence of nanoparticle composition | Fe–Cu, Fe–Ni, Pt–Ag, etc., combinations improve selectivity and efficiency; synergistic metal effects are central. | This highlights how different compositions of nanoparticles provide tailored solutions for specific PPCP degradation, addressing real-world application of nanotechnology.
Scalability challenges | Issues include production consistency, agglomeration, environmental impacts, and costs for industrial scale. | This data is crucial for understanding the practical hurdles in deploying bimetallic nanoparticles for large-scale pharmaceutical removal applications.
Catalysis-enhanced removal efficiency | Diclofenac removal reached 99.7% under optimally activated conditions using Fe–Cu-supported composites. | This demonstrates the high potential of bimetallic systems in pollutant removal, answering why they are chosen for PPCP remediation.
Long-term stability | Fe–Cu nanoparticles tested for reusability over multiple cycles with minimal loss in performance. | Relevant to the sustainability of bimetallic nanoparticles in water treatment, meeting requirements for real-world application.
Integration into advanced engineering systems | Examples include electro-Fenton setups or UV-activated systems for higher degradation efficiency. | Shows how bimetallic nanoparticles can be fitted into systems for PPCP removal, proving practical utility in engineered wastewater treatments.
Real water system validation | Fe–Cu@B composite achieved 95% tetracycline removal in actual water systems with minimal pollutant interference. | This assesses bimetallic nanoparticles' performance in non-ideal, real-life conditions—essential for evaluating practical applicability.
Multi-functional application platforms | Examples include Fe/Co composites adapted for PPCPs and microbial inhibition studies. | Reflects the versatility and adaptability of bimetallic nanoparticles to diverse ecological and pharmaceutical contexts beyond water treatment alone.
Data availability | Data sharing requires permission from Royal Society of Chemistry; additional access upon reasonable request. | Relevant for reproducibility and transparency in research, critical for scaling up or implementing nanoparticle methodologies.
Patient Population | Not available in the text | The data relevant to patient population is not mentioned in the paper as the study focuses on the synthesis and applications of bimetallic nanoparticles and not on pharmacokinetic studies.
Sample Size | Not applicable | The study does not involve patient/sample sizes as it is centered around materials science and environmental remediation rather than clinical studies.
Sampling Time Points | Not applicable | Sampling time points are not discussed since this paper does not involve pharmaceutic or biological sample collection.
Model | Not specified directly | The paper does not explicitly mention the use of a pharmacokinetic or physiologically based model like 1-compartment, 2-compartment, or IVIVE; instead, it focuses on the synthesis and application of bimetallic nanoparticles for PPCP remediation.
Focus | Nanoparticle synthesis and application | The paper's central subject involves developing bimetallic nanoparticles for environmental remediation rather than modeling pharmaceuticals or personal care products' kinetics or behaviors.
Optimal conditions for paracetamol removal | pH 5, dose 0.5 g/L, reaction time 45 min | These parameters were derived from experimental conditions optimizing Fe–Cu NPs' removal efficiency for paracetamol remediation.
Maximum adsorption capacity for paracetamol | 16.49 mg/g | Estimated using Langmuir adsorption isotherm model; relevant for understanding NPs' remediation potential.
Ibuprofen degradation rate constant (kapp) | 0.02 min−1 | Derived from photocatalytic degradation studies using Cu–Co/g-C3N4 composite; useful for evaluating its removal kinetics.
Optimal ibuprofen degradation composite composition | 5 wt% Cu–Co (3:1) | Estimated through experimental testing; critical for assessing compositional effects on catalytic efficacy.
Optimal pH for tetracycline adsorption using HEC-GO/Fe–Zn composite | pH 3 | Derived experimentally; paramount for maximizing remediation efficiency in acidic conditions.
Optimal periodate concentration for diclofenac sodium degradation | 5 mM | Determined during Fe–Cu@SBC/UV experiment; holds significance for enhancing oxidative removal pathways.
Maximum tetracycline adsorption capacity (Langmuir model) | 149.26 mg/g | Determined experimentally; essential to quantify the surface adsorption efficiency of Co3O4–Fe3O4 NPs.
Optimal metformin removal conditions | pH 5, dosage 0.2 g/L, reaction time 30 min | Experimentally derived parameters using Fe–Cu NPs synthesized via green methods; key for identifying treatment strategies.
Activation energy for amoxicillin degradation (Arrhenius equation) | 29.51 kJ/mol | Calculated during Co@CNFs–Ag catalysis; crucial for mechanistic insights into removal efficiency.
Optimal pH range for norfloxacin removal | pH 3–9 | Established through FC12-NC@CF cathode studies; relevant for broad application scenarios in diverse water chemistry.
Temperature | Synthesis methods like laser ablation, microwave irradiation, and thermal decomposition involve temperature control to influence the composition and size of nanoparticles. | Relevant because synthesis conditions impact nanoparticle morphology, which can indirectly affect pharmacokinetics by altering interaction with biological systems.
pH Level | The adsorption and degradation efficiency of pharmaceuticals like paracetamol, ibuprofen, and carbamazepine were optimized at specific pH levels. For instance, Fe-Cu nanoparticles achieved optimal removal at pH 5. | Relevant because pH-dependent degradation or removal efficacy could suggest differential pharmacokinetics influenced by environmental pH.
Reaction Time | The optimal reaction time for adsorbing pharmaceuticals, such as 30–120 minutes for various contaminants, was reported as important in achieving efficient removal. | Relevant because reaction times impact the rate of degradation and adsorption, potentially altering the concentration of pharmaceuticals in biological systems.
Absorption Mechanisms | Adsorption mechanisms including electrostatic interactions, hydrogen bonding, π–π stacking were noted for removing pollutants. | Relevant because these mechanisms affect interaction with solvents and carriers, altering pharmacokinetic processes such as distribution or absorption.
Nanoparticle Size | Smaller nanoparticles tend to exhibit higher surface-to-volume ratios, enhancing adsorption and degradation efficiency. | Relevant because particle size directly relates to bioavailability and cellular uptake, key pharmacokinetic factors.
Composition of Nanoparticles | Bimetallic combinations (e.g., Fe-Cu, Pd-Ni) showed enhanced catalytic activity. | Relevant because improved catalysis can influence pharmacokinetics by altering drug degradation pathways.
Surface Functionalization | Techniques like polymer capping agents were used to enhance stability and targeted action. | Relevant because surface modifications could affect nanoparticle interactions in biological systems, influencing pharmacokinetic parameters like distribution and metabolism.
Dosage Parameters | Optimal dosage levels of nanoparticles (e.g., 0.2–0.5 g/L) were critical in removing medications. | Relevant because dosage changes can influence the pharmacokinetics of absorbed pharmaceuticals.
Synergistic Effects | Multiple metals (e.g., Fe-Ni) showed enhanced electron transfer, improving catalytic degradation. | Relevant because synergistic activity can impact the biotransformation kinetics of drugs and contaminants.
Film Diffusion | The pseudo-multilayer diffusion strategy for degradation was analyzed. | Relevant because diffusion rates directly relate to drug absorption and interaction in pharmacokinetic terms.