## Table 1
Attachment Strategy | Attachment method | Advantages | Disadvantages | Ideal carrier types | Refs.
Surface‐attachment‐mediated “backpack” strategy | Non‐covalent | 1) No complex modifications required for cells or nanoparticles. 2) Simple operation, suitable for nanoparticles with positive charge or sufficient hydrophobicity. | 1) The binding force may not be strong, and nanoparticles may unpredictably detach in the body. 2) Positively charged nanoparticles may have potential toxicity to cells. | Red blood cells, albumin, immunoglobulins, platelets, etc. | [29, 30, 31, 32, 33, 34, 35, 36, 37, 38, 39]
Surface‐attachment‐mediated “backpack” strategy | Ligand‐receptor attachment | 1) Reliable and reproducible attachment through naturally existing ligand‐receptor interactions without cell modification. 2) Can design attachment platforms for various cell types, suitable for large‐scale production. | 1) If the binding affinity between ligand and receptor is not strong enough, it may not be maintained until the target site. 2) May lead to attachment to non‐target cells or trigger specific biological responses. | Neutrophils, monocytes/macrophages, T cells, red blood cells, T cells, etc. | [40, 41, 42, 43, 44, 45, 46, 47, 48, 49, 50]
Surface‐attachment‐mediated “backpack” strategy | Covalent coupling | 1) Provides stronger covalent bonds than non‐covalent or ligand‐induced binding. 2) Avoids cell functions that may be triggered by receptor activation. | When the carrier is a circulating cell, permanent modification of the cell surface is required, which may affect the function of the carrier cell. | Albumin, red blood cells, etc. | [51, 52, 53, 54, 55, 56]
Encapsulation‐based “Trojan horse” strategy | Encapsulation | Does not alter the cell membrane, potentially protecting nanoparticles from interacting with non‐target tissues in the body. | After phagocytosis, degradable nanoparticles may degrade within the cell, leading to premature drug release. | Neutrophils, monocytes/macrophages, mesenchymal stem cells, etc. | [45, 57, 58, 59, 60, 61, 62, 63, 64, 65, 66, 67, 68, 69, 70, 71, 72]

## Table 2
Hitchhiking pathway | No. | Nanomedicine name | Nanomaterial structure | Hitchhiking cell | Ligand on nanomedicine | Receptor on hitchhiking cell | Loaded drug name | Role of loaded drug | Application disease | Refs.
ligand‐receptor interactions | 1 | E‐selectin‐modified thermosensitive nanomicelles | E‐selectin‐modified thermosensitive nanomicelles | Leukocytes | E‐selectin | Glycoprotein on leukocyte surface | Doxorubicin (DOX), A2A adenosine receptor antagonist (SCH 58 261) | Induce immunogenic cell death of tumors, relieve immune suppression, inhibit tumor growth, anti‐metastasis, and anti‐recurrence | Tumor | [44]
ligand‐receptor interactions | 2 | ES‐GBL | E‐selectin‐modified liposomal nanoparticles | Leukocytes | E‐selectin | Sialylated carbohydrates on leukocyte surface | Gemcitabine (GemE) and PD‐1 inhibitor BMS‐202 | Induce pyroptosis of HCC cells, promote immune response, inhibit immune escape, significantly enhance the efficacy of liver cancer immunotherapy | Tumor (hepatocellular carcinoma) | [40]
ligand‐receptor interactions | 3 | APT | Ac‐PGP peptide‐modified tetrahedral framework nucleic acid nanoparticles | Neutrophils | Ac‐PGP peptide sequence | CXCR2 receptor | All‐trans retinoic acid (ATRA) | Induce differentiation of promyelocytes into mature granulocytes, inhibit the proportion and absolute number of neutrophils | Sepsis | [45]
ligand‐receptor interactions | 4 | HPNFcN | Sialic acid (SA)‐modified semiconducting polymer nanoparticles | Neutrophils | Sialic acid (SA) |  | Ferroptosis inducer (ferrocene prodrug) and immunotherapy drug NLG919 | Induce ferroptosis, trigger immunogenic cell death, enhance antitumor immune response | Glioblastoma | [46]
ligand‐receptor interactions | 5 | T‐TMP | CFLFLF peptide‐modified PLGA nanoparticles | Neutrophils | CFLFLF peptide | FPR receptor | Ligustrazine | Reduce reperfusion injury | Ischemic stroke | [47]
ligand‐receptor interactions | 6 | H‐ANEs | Selenium (Se)‐containing nano‐integrated cascade enzymes (h‐ANEs) co‐hybridized with catalase (CAT), superoxide dismutase 1 (SOD1), and bovine serum albumin (BSA) | Neutrophils | ‐ | Fcγ receptor | Catalase (CAT), superoxide dismutase (SOD1), selenium (Se) | Antioxidation and anti‐ferroptosis, reduce reperfusion injury | Ischemic stroke | [48]
ligand‐receptor interactions | 7 | D@MLL | Nanomaterial modified with lipid MMP‐2 responsive peptide, lipoteichoic acid (LTA) | Monocytes | Lipoteichoic acid (LTA) | CD14 receptor | Doxorubicin (DOX·HCl) | Induce immunogenic cell death, promote antitumor immune response | Glioblastoma | [49]
ligand‐receptor interactions | 8 | MCP1‐Gd Micelles | Micelles modified with MCP1 | Monocytes | Peptide with CCR2 binding motif (MCP1) | CCR2 receptor | Gadolinium (Gd) | Enhance MRI signal, detect metastatic LN | Metastatic lymph nodes | [41]
ligand‐receptor interactions | 9 | SHIDS | Nanoparticles modified with modified chitosan | Red blood cells | Aminoglucose on chitosan | GLUT | Insulin, glucose oxidase (GOx), catalase (CAT) | Closed‐loop glucose regulation, achieve long‐term automatic blood glucose control | Diabetes | [42]
ligand‐receptor interactions | 10 | CR‐TNG | Nanoparticles modified with anti‐cd47 antibody (aCD47) | Leukemia cells | Anti‐TIM‐3 antibody | TIM‐3 protein | Resiquimod (R848) | Block CD47, activate immune response | Acute myeloid leukemia | [50]
ligand‐receptor interactions | 11 | C&H@MOF/PL‐A | Metal‐organic framework (MOF) nanoparticles modified with PD‐1 antibody | PD‐1⁺ T Cells | PD‐1 antibody (aPD‐1) | PD‐1 | Hemoglobin (Hb) and catalase (CAT) | Relieve tumor hypoxia, activate immune response, inhibit tumor growth, anti‐metastasis, and anti‐recurrence | Colorectal cancer | [43]

## Table 3
Loading strategy | No. | Nanomedicine name | Nanomedicine structure | Hitchhiking object | Key substance | Loaded drug name | Function of loaded drug | Application disease | Refs.
Covalent binding | 1 | IR1080 | H‐aggregate and albumin covalently bonded | Albumin | ‐ | Near‐infrared window II (NIR‐II) fluorescent probe IR1080 | Improve detection rate and edge delineation ability, enhance the contrast between tumor and normal tissue | Tumor micrometastasis | [51]
Covalent binding | 2 | Nutri‐hijacker | Albumin covalently modified by biguanide drugs and flavonoids | Albumin | ‐ | Biguanide drugs, flavonoids | Biguanide drugs inhibit glycolysis, flavonoids inhibit glutaminolysis | Pancreatic ductal adenocarcinoma | [53]
Covalent binding | 3 | EB‐ss‐DM1 | Evans blue (EB) and maytansine (DM1) connected through a responsive disulfide bond; EB covalently bonded with albumin | Albumin | ‐ | Evans blue (EB) and maytansine (DM1) | Cytotoxic effect, induce tumor cell death | Tumor | [52]
Covalent binding | 4 | SS31‐Rapa | Conjugate nanoparticles (SS31‐Rapa) formed by a cleavable linker between SS31 (mitochondria‐targeted antioxidant tetrapeptide) and rapamycin (autophagy inducer) | Red blood cells | FK506‐binding protein (FKBP) | SS31 (mitochondria‐targeted antioxidant tetrapeptide) and rapamycin (autophagy inducer) | Induce autophagy | Acute kidney injury (AKI) | [54]
Covalent binding | 5 | MSCFM | Janus mesenchymal stem cells loaded with melanin nanoparticles | Mesenchymal stem cells | Tannic acid (TA) | Melanin nanoparticles (FM) formed by polymerization of dopamine and iron ions | Antioxidation, free radical scavenging, immune response regulation | Rheumatoid arthritis | [55]
Covalent binding | 6 | AZCE‐MN | Functionalized gold@cerium‐zinc composite core‐shell nanoparticles (AZC‐A) were combined with Escherichia coli (E. coli). Subsequently, AZCE was combined with microneedle carriers to prepare AZCE‐MN | Escherichia coli (E. coli) | Amino (‐NH₂) group | Gold@cerium‐zinc composite | (1) Zn2⁺ induces mitochondrial damage and enhances the production of reactive oxygen species (ROS). (2) The redox cycle between Ce3⁺/Ce⁴⁺ can effectively consume glutathione (GSH). (3) Under near‐infrared (NIR) laser irradiation, Au nanorods can produce photothermal effects | Triple‐negative breast cancer | [56]

## Table 4
Loading strategy | No. | Nanomedicine name | Nanomedicine structure | Hitchhiking cells | Key substance | Loaded drug name | Function of loaded drug | Application disease | Refs.
Non‐covalent binding | 1 | OPDEA‐PS | OPDEA‐based nanomicelles | Red blood cells | ‐ | Clarithromycin | Antibacterial effect | Pneumonia | [58]
Non‐covalent binding | 2 | Dox‐IONPs | Nanoparticles based on multi‐particle iron oxide (MIO) | Red blood cells | ‐ | Doxorubicin (Dox) | Under the action of an alternating magnetic field, multi‐particle iron oxide (MIO) generates heat, thereby releasing tumor‐associated antigens | Tumor pulmonary metastasis | [29]
Non‐covalent binding | 3 | MPSS‐CSNPs | Chitosan nanoparticles | Red blood cells | ‐ | Methylprednisolone succinate sodium (MPSS) | Anti‐inflammatory effect of the hormone | COVID‐19 pneumonia | [33]
Non‐covalent binding | 4 | G‐OVA‐PLGA | β‐glucan‐ovalbumin (OVA) complex nanoparticles encapsulated by PLGA | Red blood cells | ‐ | β‐glucan and ovalbumin (OVA) | 1) β‐glucan promotes macrophage activation towards the M1 type; 2) Ovalbumin (OVA) as a model antigen can be taken up and processed by antigen‐presenting cells to activate T cells | COVID‐19 pneumonia | [34]
Non‐covalent binding | 5 | SIM‐PEI‐PPNPs | pH‐responsive cationic simvastatin nanoparticles | Red blood cells | ‐ | Simvastatin | Alleviate acute respiratory distress syndrome | Acute respiratory distress syndrome (ARDS) | [35]
Non‐covalent binding | 6 | IVM‐PNPs; IVM‐CSPNPs | Ivermectin nanoparticles encapsulated by PLGA or chitosan | Red blood cells | ‐ | Ivermectin | Antiviral and anti‐inflammatory effects | COVID‐19 pneumonia | [36]
Non‐covalent binding | 7 | β‐cyclodextrin‐modified ferene liposomes | Liposomes loaded with curcumin modified by ferene (Fc) | Red blood cells | β‐cyclodextrin | Curcumin | Anti‐inflammatory effect | Acute pneumonia | [30]
Non‐covalent binding | 8 | PC, PY | Paclitaxel prodrug conjugated with fatty acid chains | Albumin | ‐ | Paclitaxel | Antitumor | Tumor | [31]
Non‐covalent binding | 9 | rTCS‐PTN‐ABD | Fusion protein integrating albumin‐binding domain (ABD), legumain (a cysteine protease), and trichosanthin (TCS) | Albumin | Albumin‐binding domain (ABD) | Trichosanthin (TCS) | Inhibit tumor cell protein synthesis | Tumor | [37]
Non‐covalent binding | 10 | FA‐sLip/OVA/MPLA | Liposomes modified by folic acid (FA) | Natural IgM | Folic acid | 1) Ovalbumin (OVA) as a tumor model antigen; 2) TLR4 agonist (MPLA) activates the immune response | Activate B cells to produce antibodies and enhance immune response | Tumor | [32]
Non‐covalent binding | 11 | TDHP | Dual‐mode biosensor based on PNA/peptide copolymer and DNA tetrahedron | Macrophages | DSPE‐PEG200 | Multisegment PNA/peptide copolymer (4PD) | Tumor imaging and urine analysis | Tumor | [38]
Non‐covalent binding | 12 | NLMP2 | Peptide nanofibers | Platelets | No ligand modification | ‐ | Pulmonary‐targeted drug delivery | Pneumonia | [39]

## Table 5
Hitchhiking pathway | No. | Nanomedicine name | Nanoscale structure | Hitchhiking cells | Ligands on nanomedicine | Receptors on hitchhiking cells | Loaded drug name | Function of loaded drug | Application disease | Refs.
Ligand‐receptor‐mediated encapsulation | 1 | NPs@NEs | PLGA nanoparticles modified with cRGD peptide | Neutrophils | cRGD peptide | L‐selectin | Cabazitaxel, dexamethasone, teriparatide | Antitumor or anti‐osteoporosis | Bone metastatic cancer or osteoporosis | [ 57 ]
| 2 | cRGD‐modified dexamethasone liposomes | Liposomal nanoparticles modified with cRGD peptide | Neutrophils | cRGD peptide | L‐selectin | Dexamethasone | Anti‐inflammatory effect, immune response regulation | Sepsis | [ 58 ]
| 3 | cRGD‐SVT‐Lipo | Liposomal nanoparticles modified with cRGD peptide | Neutrophils | cRGD peptide | Integrin ανβ3 |  | Inhibits neutrophil elastase activity, reduces plaque inflammation and destruction | Atherosclerosis | [59]
| 4 | c(RGDfk)‐functionalized liposomes | Liposomal nanoparticles modified with cRGD peptide | Neutrophils | cRGD peptide | Integrin | Carfilzomib and BMS‐202 | Immune regulation, enhanced antitumor immune response | Multiple myeloma | [60]
| 5 | SPPS | Nanoparticles modified with sialic acid (SA) | Neutrophils | Sialic acid (SA) | L‐selectin | siBcl‐2 gene drug, polydopamine (PDA) | Blocks NETosis, increases bacterial survival in tumors | Tumor | [ 61 ]
| 6 | D@HPB@SPM NPs | Hollow prussian blue nanoparticles core with DNase I loaded and sialic acid (SA)‐modified platelet membrane shell | Neutrophils | Sialic acid (SA) | αMβ2 integrin | Deoxyribonuclease I (DNase I) | Clears ROS, degrades NETs | Ischemic stroke | [ 62 ]
| 7 | n‐DOCPs | Drug‐loaded liposomal nanoparticles | Neutrophils | Complement fragment iC3b (attached during circulation) | CR3 receptor | Dexamethasone (Dex), antibiotics (e.g., Ampicillin) | Bacterial killing | Acute lung injury | [63]
| 8 | CPPC | Polydopamine (PDA) nanoparticles with anti‐CD11b antibody | Neutrophils | Anti‐CD11b antibody | CD11b antigen | Antibiotics, cordycepin (Cor) | Anti‐inflammatory effect | Acute lung injury | [ 64 ]
| 9 | Anti‐Ly6G antibody‐modified liposomes | Liposomes modified with anti‐Ly6G antibody | Neutrophils | Anti‐Ly6G antibody | Ly6G | Anticancer drug doxorubicin (DOX) and non‐nucleoside STING agonist SR‐717 | Inhibits tumor recurrence and metastasis | Tumor | [ 65 ]
| 10 | APTB | Tetrahedral framework nucleic acid nanoparticles modified with Ac‐PGP peptide | Neutrophils | Ac‐PGP peptide sequence | CXCR2 receptor | Baicalin | Inhibits neutrophil inflammatory response, promotes macrophage polarization | Inflammatory diseases | [45]
| 11 | BSA‐GOx‐NPs | Bovine serum albumin nanoparticles loaded with glucose oxidase (GOx) | Neutrophils | Fcγ receptor on neutrophil surface | Fcγ receptor on neutrophils | GOx | Catalyzes glucose to produce gluconic acid and hydrogen peroxide, induces cell apoptosis by depleting glucose | Endometriosis | [66]
| 12 | Liposomal nanoparticles modified with cRGD peptide | Liposomal nanoparticles modified with cRGD peptide | Monocytes/Macrophages | cRGD peptide | Integrin ανβ3 | ‐ | Tumor targeting | Tumor | [ 60 ]
| 13 | DA‐βGlus/ODs/PTX | Nanoparticles modified with deaminated glucosaminoglycan (DA‐βGlus) | Monocytes/Macrophages | Deaminated glucosaminoglycan (DA‐βGlus) | Dectin‐1 receptor | Paclitaxel (PTX) | Reduces tumor stromal fibrosis, precisely delivers paclitaxel (PTX), inhibits tumor growth | Pancreatic cancer | [ 67 ]
| 14 | 𝜷Glus‐ZnD | Nanoparticles modified with β‐cyclodextrin | Monocytes/Macrophages | β‐cyclodextrin (βGlus) | Macrophage βGlus receptor | Chemotherapy drug Doxorubicin (DOX) and zinc ions (Zn2⁺) | DOX induces tumor cell apoptosis, Zn2⁺ enhances therapeutic effect | Pancreatic cancer | [68]
| 15 | bPEI‐SS‐PEG‐T/NLS/DNA | Peptide segment with nuclear localization signal (NLS) and polymer nanoparticles crosslinked with tuftsin‐modified disulfide bonds | Monocytes/Macrophages | Tuftsin | Macrophage tuftsin receptor | IL‐10 plasmid DNA | Regulates macrophage metabolic reprogramming, inhibits mTOR activity, induces apoptosis | Rheumatoid arthritis | [69]
| 16 | SH‐β CD; SH‐Fc | (1) Copper sulfide nanoparticles modified with β‐cyclodextrin (SH‐β CD); (2) Copper sulfide nanoparticles modified with bipyridine (SH‐Fc) | Monocytes/Macrophages | ‐ | ‐ | Copper sulfide (CuS) | Penetrates tumor tissue, produces photothermal effect, induces tumor cell apoptosis | Tumor | [70]
| 17 | Citop‐NMs | Nanomicelles based on amphiphilic polymer DSPP | Monocytes/Macrophages | ‐ | ‐ | Citral and sulfo‐captopril | Reduces NLRP3‐dependent IL‐1β secretion, lowers blood pressure, and has anti‐atherosclerotic effects | Atherosclerosis | [71]
| 18 | QD‐Ce6 | Nanoparticles composed of photoluminescent quantum dots (QDs) and photosensitizer chlorophyll e6 (Ce6) | Mesenchymal stem cells | ‐ | ‐ | QDs, Ce6 | Ce6 generates reactive oxygen species, disrupts cancer cell structure, achieves photodynamic therapy | Tumor | [72]

## Freetext Data
Data | Value | Relevance
Methods of NPs binding and immobilization | Surface-attachment-mediated "backpack" strategy and encapsulation-based "Trojan horse" strategy | Details key methods used for NP attachment to biological carriers for targeted delivery, critical to understanding the BCM-NHS approach.
Biological carriers classified into two categories | Cellular and non-cellular carriers | Highlights essential classifications for better understanding of how biological carriers improve nanomedicine effectiveness.
Advantages of BCM-NHS | Immune evasion, prolonged circulation, dynamic targeting, biocompatibility, biodegradability, and naturally optimized biological interfaces | Directly addresses the benefits of BCM-NHS in overcoming limitations of traditional NDDS like immune clearance and poor targeting.
Limitations for clinical translation | Rapid clearance by RES, poor targeting specificity, insufficient efficiency in crossing biological barriers | Identifies key challenges addressed by BCM-NHS and its potential impact on improving nanomedicine applications.
Blood transport barrier | hemodynamic shear forces, protein corona formation, renal clearance | Underlines physiological challenges that BCM-NHS is designed to circumvent for better systemic drug delivery.
Enhanced permeability and retention (EPR) effect | Size advantage of NPs (5–250 nm) for tumor accumulation | Describes fundamental aspect of NDDS functionality that BCM-NHS enhances, especially in anticancer applications.
Immune evasion mechanisms | Expression of “self-marker” proteins (e.g., CD47), reduced phagocytic clearance | Specifically relevant in explaining how BCM-NHS prolongs drug circulation and improves targeted delivery.
Dynamic targeting advantage | Utilizing carriers like platelets and leukocytes to navigate barriers like the blood-brain barrier | Essentially explains the targeting precision achieved in BCM-NHS applications across diseases like tumors and neurological conditions.
Encapsulation offerings in Trojan horse strategy | Enhanced stability, immune protection for payloads inside biological carriers | Details how the Trojan horse method improves the transport and release of drugs in BCM-NHS.
Physiological release mechanisms of NPs | pH levels, redox conditions, enzyme concentration, temperature variations | Highlights the stimuli-responsive design central to BCM-NHS, relevant for precise drug-release timing.
Applications of BCM-NHS | Therapeutics and diagnostics in tumor, ischemic stroke, pneumonia | Directly demonstrates the versatility and practical utility of BCM-NHS across diverse medical conditions.
Blood transport barrier mechanisms | Hemodynamic shear forces, rapid surface adsorption of plasma proteins, renal filtration | Mechanisms affecting PK study design and outcomes by influencing circulation and clearance.
Endothelial penetration barrier mechanisms | Limited trans-endothelial transport | Important to evaluate in PK design as it impacts drug delivery efficiency.
Patient population used in BCM-NHS study | Murine models (e.g., mice) | Relevant as study relies on animal models which influence pharmacokinetics extrapolation to humans.
Sampling time points for pharmacokinetics in models | Not explicitly stated | This highlights a gap in directly applying the PK study–important for understanding timing of drug clearance and biodistribution.
Challenges in PK translation | Short circulation time, inadequate targeting, and off-target distribution | Critical for designing PK studies as these issues affect sampling methods and outcome measures.
Variables considered in PK modeling | Size, shape, surface charge, and binding optimization of nanoparticles | These factors drive the PK profile and shape study endpoints.
The model used for nanocarrier dynamics | No specific compartmental model explicitly mentioned; references to modeling based on complex nanocarrier movement in vascular networks using AI and patient-specific simulations | The paper discusses methodologies to optimize NP dynamics, implying a patient-specific modeling element integrated with AI, pertinent for delivering systemic nanomedicines efficiently.
Specific context model | In vitro and in vivo experimental approaches dominate | No explicit reference to compartmental models like 1-compartment; AI-supported modeling with engineered trajectory algorithms resembles dynamic IV/IV-body precision targeting pathways researched alongside biological systems-feedbacks systems innovation-feedback platforms integration versatility expansion-testing model-clinic translation
Functionalization capability | High | Functionalization capability refers to the surface and structural properties of NDDS designed to render precise active targeting; highlighted in the paper as a benefit of nanodrug delivery systems.
Particle size range | 5–250 nm | Critical for leveraging the EPR effect in tumors, mentioned as a key property for NDDS targeting efficiency.
Circulatory half-life | 5.4 days (average reported for neutrophils) | Demonstrates the persistence of neutrophil-based BCM-NHS in circulation, indirectly affecting drug delivery kinetics and timing.
pH-responsive range | 6.5–7.4 | pH conditions at pathological sites (e.g., tumors, acidic environments) trigger responsive NPs for drug deployment.
Nanoparticle charge | Dependent, typically cationic preferred | Essential in drug delivery due to higher binding affinity demonstrated to in situ living cellular targets like immune cells in vivo.
Deformation capacity | High (disks over spheres) | The ability of nanoparticles to adhere or successfully interface with biological margins or targets under shear forces.
Renal clearance filtration size | <5–8 nm | Describes the threshold at which NPS are cleared rapidly, often needing consideration in NP-design.
Effective chemotherapeutic influence for oxidative ROS | High glutathione-catalytic NDDS | The catalytic neutrophil-tie-in design measurable The catalytic delivery ratio reduction burden improves drug concentrations successfully elucidated.
Pathophysiological factors | Kidney function, liver clearance, immune system activity | These body-specific factors directly influence how nanoparticles are metabolized and eliminated, affecting pharmacokinetics.
NP size | 5–250 nm | Size determines circulation time and organ distribution (smaller NPs face faster renal clearance; larger ones face liver uptake).
NP shape | Spherical, rod-shaped, disk-shaped | Influences vascular adhesion, endocytosis efficiency, and biodistribution, affecting drug plasma concentration over time.
NP surface charge | Negative, positive, neutral | Charge impacts protein corona formation and recognition by the immune system, altering clearance rates and biodistribution.
Surface ligands | Antibodies, peptides, or small molecules | Enhance specific cell targeting and receptor-mediated transport, modifying tissue-specific pharmacokinetics.
NP rigidity/stiffness | Soft or rigid nanoparticles | Influences cellular uptake and retention in circulation, affecting residence time and biodistribution.
Immune evasion mechanisms | Expression of "self" markers like CD47 | Enhances prolonged circulation time by avoiding phagocytic clearance.
Protein corona formation | Resulting from plasma protein adsorption | Alters surface properties and recognition by immune system, potentially affecting biodistribution and clearance rates.
Tumor microenvironment | Acidic pH, high ROS | Stimulates site-specific drug release that influences localized drug levels versus systemic exposure.
Retention in tumors | Enhanced permeability and retention (EPR) effect | Improves localized pharmacokinetics by increasing NP accumulation at tumor locations.
Dynamic targeting capacity | Dependent on biological carriers' mobility | Alters biodistribution by improving localization at diseased sites.
Chemical modifications on NPs | pH-sensitive bonds, redox-responsive systems | Enable controlled spatiotemporal release, impacting half-life and systemic exposure.
Extracellular barriers | Blood-brain barrier (BBB), tumor stroma | They limit tissue penetration, reducing bioavailability in target tissues and altering systemic distribution.