## Table 1
Unnamed: 0_level_0_Materials | Functional groups_COOH | Functional groups_NH2 | Functional groups_OH | Functional groups_COO | Functional groups_NH | Functional groups_CO
PU | — | — | — | + | + | +
Dragon Skin | — | — | — | — | — | —
Dragon Skin (Silflo) | — | — | + | — | — | —
Gelatine | + | + | + | + | + | +
Gelafix | + | + | + | + | + | +
VitroSkin | + | + | + | + | + | +

## Table 2
Magnification | Mean (Ra) in µm | Median (Ra) in µm | IQR (Ra) in µm | Mean (Rz) in µm | Median (Rz) in µm | IQR (Rz) in µm
20× CM | 9.52 ± 3.1 | 9.2 | 7.1–11.2 | 81.69 ± 17.70 | 81.1 | 70.2–82.8
50× CM | 7.44 ± 4.58 | 5.96 | 4.2–9.6 | 42.33 ± 18.46 | 37.59 | 28.3–54.9
100× CM | 4.04 ± 2.09 | 3.5 | 2.7–5.0 | 7.35 ± 2.77 | 22.52 | 13.0–27.2

## Table 3
Category | Factor
Surface structure | 1
Micro texture | 1
Waviness | 2
Roughness | 2
Functional groups | 3
pH value | 1
Elasticity | 2
Friction | 0.5

## Table 4
Skin substitute material | Mechanical behavior | Surface functionality | Topography
Polyurethane | + | 0 | 0
Dragon Skin | + | — | +
Gelatine | — | 0 | +
Gelafix | + | + | 0
VitroSkin | — | + | —

## Freetext Data
Data | Value | Relevance
--- | --- | ---
Topography replication methods | Molding approach using Dragon Skin and modified gelatine | Relevant because the study aims to replicate human skin topography as a critical factor in adhesion testing for therapeutic systems.
Functional group analysis | ATR-FTIR spectra to determine carbonyl, amine, ester, hydroxy, and carboxylic acid groups in various substitutes | Important for evaluating chemical similarity to human skin, which affects adhesion properties.
Surface pH of materials | Human skin pH reference: mean 4.6 ± 0.5, VitroSkin resembles this best | Surface pH influences substitution viability and adhesion behavior; critical input for adhesive testing proxies.
Elastic property evaluation | Viscoelastic ratio, relative elastic recovery, and remaining skin deformity are measured | Relevant to assess mechanical properties and mimic the elasticity of human skin for adhesion tests.
Microscopic imaging tools | Reflected light microscopy and confocal light microscopy used at multiple magnifications (10×-500×) | Structural similarity assessment requires high-level visualization tools for quantitative topography evaluation.
Materials assessed | Dragon Skin, modified gelatine, Gelafix, synthetic leather (PU), VitroSkin | Relevant as each material is studied for its mechanical, topographical, and chemical similarity to human skin.
Data fusion methodology | Mid-level data fusion to unify topography, mechanical, chemical properties into Skin Similarity Index | Provides a holistic comparison of skin substituents’ performance for in vitro testing.
Waviness and roughness parameters | CLM and LM data at 10× to 500× magnifications; mean Ra and Rz compared to human skin references | Key metrics for evaluating how well substitutes replicate human skin structural characteristics.
Best-performing materials | Modified gelatine and Dragon Skin | The materials demonstrated the highest overall similarity to the skin, fulfilling the study’s objective.
Purpose of skin substitutes | Simulated in vitro testing to reduce human trials for ethical and financial reasons | Addresses the practical need for alternatives in adhesive performance testing.
Patient Sample Size | Not provided; sample size mentioned indirectly is 139 for skin characterization compendium. | No direct PK study information is provided; the data indirectly mentions sample sizes relevant to structural analysis, aiding foundational research interpretation for adhesion-related studies.
Blood/Tissue Sampling Time Points | Not specified; no direct sampling time points are mentioned. | This is relevant because the paper does not involve PK studies but instead focuses on simulating adhesion tests and material analysis. Blood/tissue sampling would likely be relevant to pharmacokinetic (PK) studies and is absent here.
Patient Population | Posterior shoulder skin imprint from a young male individual mentioned | This is indirectly relevant as the data derived from the shoulder skin imprint partially standardizes the surface texture and functional data for skin-mimicking materials, forming a baseline for material similarity evaluations but with no direct PK outcomes tied to patient pharmacokinetics.
Model Type | Not explicitly mentioned | The paper does not refer to a specific modeling framework like 1-compartment, 2-compartment, or physiologically based model, but it details an experimental evaluation system for skin substitutes used in adhesion studies, which indirectly serves as an empirical model for skin similarity.
Skin Similarity Index Approach | Mid-level data fusion system | The approach to evaluate skin similarity combines multiple experimental parameters (topography, mechanical characteristics, chemical functionality) into a weighted indexing system, serving as a quantitative alternative to traditional compartment or IVIVE models for analyzing skin substitute functionality.
Purpose of Indexing | System to rate similarity of substitutes to human skin | The Skin Similarity Index effectively creates a structured adjudication framework that resembles certain model characteristics but focuses on empirical data aggregation rather than physiological dynamics.
Surface pH | 4.6 ± 0.5 (reference for human skin) | This parameter is derived from the literature to evaluate surface pH similarity between human skin and skin substitutes.
Surface Roughness (Ra, Mean) | 18.9 µm | Reference value for macroscopic surface roughness derived from literature for comparability purposes.
Surface Roughness (Rz, Mean) | 82.3 µm | Reference value for maximal surface roughness determined from collected literature on skin topography.
ATR-FTIR Characteristic Vibrations for Skin Functional Groups | C=O, NH, COO, OH groups identified | Used to compare surface chemical functionality of substitutes to human skin.
Elasticity (viscoelastic ratio) | Comparable to Dragon Skin & Gelafix data ranges | Reference parameter taken from human skin to measure substitute elasticity performance.
Friction Coefficient | Weighted mean: 15 ± 3 AU (human skin) | Collected from large-scale Asian skin friction dataset for baseline comparison.
Surface Waviness (Ra) | Approx. 18.9 µm ± 4.7 µm | Weighted mean value from multiple studies for understanding macroscopic waviness relevance.
Weighted Index for Roughness | 18.0 µm Median with IQR: 16.2–20.1 µm | Builds quantitative benchmark using roughness variance across substitute materials.
Mechanical Property Testing Pressure | 450 mbar | Indicates viscoelastic deformation testing parameters.
Elastic Recovery | Tested with Cutometer and relative to human standards | Evaluates skin substitutes' elasticity similarity with human samples.
Friction Measurement Unit | Arbitrary Units (AU) via Teflon probe @ 225 rpm | Parameter reflects compatibility check for friction properties common to human skin.
Surface Functional Groups IR Analysis Range | 4000–500 cm−1 | Testing range to capture skin functional group activity alignable with human epidermis biochemistry.
Thickness for Elasticity Analysis | 1 mm | Represents design standard for comparing viscoelastic mechanical properties of substitutes.
Measurement Method for Waviness | Confocal Light Microscope (CLM) at 10x magnification | Establishes consistency and verification for macroscopic surface evaluations.
Measurement Standard Deviation (Ra, Individual Data Systems) | ±4.7 µm and ±21.2 µm | Highlights assessment robustness in replicating skin surface irregularities for substitutes.
Reference Elasticity Data (Forearm & Cheek) | 95% confidence interval | Provides comparison range for determining skin substitute's elastic properties.
Substance Transport Through Skin | Continuous delivery of low-dose active pharmaceutical ingredient (API) into the organism | Relevant because the skin permeability and transport directly affect the pharmacokinetics of drugs in transdermal therapeutic systems (TTS).
Surface Functional Groups | Presence of carbonyl, ester, hydroxy, amine, and carboxylic acid groups | Relevant because these functional groups can modulate substance interaction and transport, impacting the pharmacokinetics of APIs.
Skin Lipid Film | Natural lipid film affects surface pH and adhesion | Relevant because skin lipid composition can influence drug absorption and pharmacokinetics.
Elasticity | Relative elastic recovery, remaining deformity, and viscoelastic ratio | Relevant because mechanical properties may affect drug release consistency and absorption rates, thereby influencing pharmacokinetics.
pH Value | Reference range of human skin pH is 4.6 ± 0.5 | Relevant because pH affects ionization and solubility of drugs, impacting absorption and pharmacokinetics.
Surface Friction | Frictional properties measured in arbitrary units (AU) | Relevant because higher friction may alter the spread or adhesion of TTS, affecting drug release and pharmacokinetics.
Contact Angle | Evaluation with Van-Oss model | Relevant because hydrophilia or lipophilia affects drug solubility and absorption rates, influencing pharmacokinetics.