## Table 1
sample | optimal concentration of gelling agent (w/v) | pH (x̅ ± SD) | osmolality (mOsm/kg) (x̅ ± SD) | water content (x̅ ± SD) (%) | zeta potential (mV) | storage modulus in LVR (MPa) | viscoelastic gel-like behavior
PNCM | 2–5% mucin | 7.3–7.5 | ND | 89.4 ± 1.0 | –15 to −22 | 4.5 × 10–5 to 2.6 × 10–2 | yes
PACMs in MES buffer | 1.5% PAA | 5.36 ± 0.04 | 132 ± 1 | 90.1 ± 0.6 | –45 to −55 | 2.8 × 10–4 to 4.1 × 10–4 | yes
PACMs in MES buffer | 1.5% PAA | 7.14 ± 0.28 | 132 ± 1 | 90.1 ± 0.6 | –45 to −55 | 2.8 × 10–4 to 4.1 × 10–4 | yes
PACMs in MES buffer | 5.0% HEC | 6.30 ± 0.07 | 106 ± 2 | 88.9 ± 0.7 | –17 to −20 | 5.5 × 10–4 to 2.1 × 10–3 | yes
PACMs in MES buffer | 3.0% SH | 6.31 ± 0.03 | 139 ± 2 | 90.3 ± 1.4 | –32 to −36 | 1.4 × 10–4 to 6.9 × 10–4 | yes
PACMs in MES buffer | 5.0% SA | 6.35 ± 0.13 | 205 ± 1 | 85.5 ± 1.2 | –49 to −51 | 5.0 × 10–5 to 8.9 × 10–4 | no
PACM in BES buffer | 3% HEC | 7.30 ± 0.07 | 134 ± 2 | 88.9 ± 0.7 | –19 to −23 | 7.5 × 10–5 to 4.8 × 10–4 | yes

## Table 2
sample | [optimal] of gelling agent (w/v) | pH (x̅ ± SD) | osmolality (mOsm/kg) (x̅ ± SD) | water content (x̅ ± SD) (%) | zeta potential (mV) | storage modulus in LVR (MPa) | viscoelastic gel-like behavior | pore size (theoretical) (nm) | pore size (binarization) (nm) | FRAP diffusivity correlation | range of ⟨ MSD⟩ (μm2) | range of ⟨D eff⟩ (μm2/s) | similarity to PNCM: transport mode based on α value classification and binding profile by MST
PNCM | 2–5% mucin | 7.3–7.5 |  | 89.4 ± 1.0 | –15 to −22 | 4.5 × 10–5 to 2.6 × 10–2 | yes | 5.21–55.44 | 8.00–1181.00 | [benchmark] | 7.0 × 10–2 to 1.4 | 9.6 × 10–3 to 6.5 × 10–2 | [benchmark]
PACM in MES buffer | 1.5% PAA | 7.14 ± 0.28 | 132 ± 1 | 90.1 ± 0.6 | –45 to −55 | 2.8 × 10–4 to 4.1 × 10–4 | yes | 18.31–25.05 | 6.75–1041.00 | similar | 7.2 × 10–3 to 1.2 × 10–1 | 4.6 × 10–4 to 9.1 × 10–3 | less similar
PACM in BES buffer | 3% HEC | 7.30 ± 0.07 | 134 ± 2 | 88.9 ± 0.7 | –19 to −23 | 7.5 × 10–5 to 4.8 × 10–4 | yes | 19.80–40.20 | 2.82–827.90 | similar | 1.9 × 10–3 to 1.8 × 10–1 | 3.1 × 10–4 to 1.4 × 10–2 | more similar

## Freetext Data
Data | Value | Relevance
Water Content of PNCM | 89.4 ± 1.0% | The water content influences drug diffusibility and ensures PACM physiologically mimics PNCM properties.
Zeta Potential of PNCM | −18.2 (±4.0) | Zeta potential impacts electrostatic interactions crucial for artificial mucus to simulate native behavior for drug testing.
Optimal Polymer for PACM | Hydroxyethyl Cellulose (HEC) | HEC provides zeta potential, binding, and transport characteristics similar to PNCM, making it ideal for mimicking colonic mucus for drug delivery systems.
Storage Modulus of PACM HEC | Close to PNCM Average | Ensures that PACM HEC mimics the viscosity and structural strength indicative of native colonic mucus for drug diffusion studies.
Mesh Size (Cryo-SEM Thresholds) for PACM HEC | Median: 32.47 nm | Verifies similarity to PNCM mesh size, indicating PACM can replicate drug transport and diffusion patterns effectively.
Diffusion Coefficient (Deff) for PACM HEC | 2.7 × 10–3 µm²/s | Demonstrates similarity in particle behavior during drug diffusion through PACM HEC compared to PNCM.
Binding Profile of Cationic FITC-Dextran in PACM HEC | Similar to PNCM | Highlights PACM HEC's ability to mimic native binding kinetics, essential for physiologically accurate drug delivery studies.
Diffusivity of Nanoparticles through PACM HEC | Comparable to PNCM for Sizes 0.1–1 μm | Supports PACM HEC as a suitable model for nanoparticle movement studies in drug delivery systems targeting colonic mucus.
Impact of Polymer Type on PACM Properties | Critical | Selecting the correct polymer is essential for matching various PNCM properties, improving drug delivery model accuracy.
Accuracy of Cryo-SEM for Pore Size Validation | High-pressure freezing used | Ensures realistic measurements of mucus networks to validate mesh size similarity between PNCM and PACM HEC.
Storage Modulus Calculation | ξ=(kB×TG′)1/3 | Confirms alignment between experimental rheology data and theoretical calculations validating mesh size.
PK study design | Fresh native mucus collected from porcine proximal colon tissue | Relevant as it describes the source of biological material used in the study, which mimics the colonic environment for drug delivery model evaluation.
Patient sample size | Three pigs from a local abattoir | Relevant as it establishes the sample size used in the study to ensure representation and reproducibility.
Blood/tissue sampling time points | Mucus collected immediately within 1 hour of slaughter | Relevant as it ensures the biological material retains its native properties for experimental use.
Patient population | Crossbreed Landrace pigs aged 20–22 weeks, 100–110 kg | Relevant as it sets the baseline for physiological similarity to human colonic mucus and the origin of animal samples used.
Sampling procedure | Proximal colon rinsed twice in ice-cold isotonic buffer before mucus collection | Relevant as it ensures the preparation of samples is optimized to remove extraneous contents while preserving native mucus properties.
Model | Physiologically-based in vitro model | The study develops and evaluates porcine artificial colonic mucus (PACM) as an in vitro model to mimic the physiological conditions of native porcine colonic mucus (PNCM).
Configuration | Artificial mucus hydrogel model | This configuration reflects the model's development as a mimetic of colonic mucus physiology, including viscosity, zeta potential, and pore size.
Comparison Basis | Native pig colonic mucus (PNCM) | The model's effectiveness is assessed by direct comparison to PNCM, confirming its physiologically informed structure and behavior.
Analysis Techniques | Rheology, Cryo-SEM, Particle tracking | These methods validate the model's physical characteristics, critical for simulating physiologically relevant drug diffusion and barrier interactions.
Improved Polymer Backbone | Hydroxyethyl cellulose (HEC) | This polymer was selected for its ability to provide zeta potential, pore size, and binding behavior similar to PNCM, emphasizing physiological modeling accuracy.
Target Properties | Mucus diffusion and drug binding kinetics | The model is designed to provide physiologically relevant predictions of drug absorption and particle diffusion in the colonic environment.
Apparent viscosity (η) | Shear rate range: 0.1–500 s-1 | Viscosity impacts drug diffusion through mucus; measured with a rheometer to mimic physiological shear rates.
Storage modulus (G') | 0.5% oscillation strain at angular frequency 0.63–60 rad/s | Indicates mucus elasticity; measured to correlate with the native mucus' resistance to deformation.
Loss modulus (G") | Measured with 0.5% oscillation strain | Reflects dissipation of energy in the mucus; aids in characterizing viscoelastic properties.
Zeta potential | For PNCM: −18.2 ± 4.0; PACM HEC: −20.9 ± 1.4; PACM PAA: −47.6 ± 2.4 | Represents surface charge, critical for evaluating particle diffusion and charge interactions; measured using a Litesizer 500.
Water content | 89.4 ± 1.0% for PNCM; closely matched by PACM HEC | Affects mucus hydration level, relevant for diffusion studies; directly measured from freeze-drying weight loss.
Pore size | 47.77 nm (PNCM), 32.47 nm (PACM HEC), 26.17 nm (PACM PAA) | Determines the structural mesh through which particles can diffuse; estimated via Cryo-SEM and validated with rheological storage modulus.
Mesh size | ~13–25 nm (theoretical from rheology) | Microscopic structure comparison to mucus; calculated from storage modulus using theoretical models.
Shear thinning | Observed in all PACMs and PNCM; Physiological rate: 3–10 s-1 | Mimics mucus flow behavior under stress; evaluated during viscosity sweep profiles.
pH | PACM HEC: ~7.3–7.5 | Matches colonic pH; relevant for charge behavior and drug formulation; adjusted in BES buffer.
Diffusion coefficient (FITC-dextran 4K) | Similar between PACM HEC and PACM PAA | Determines diffusion dynamics in different mucus systems; measured using FRAP assays.
Nanoparticle sizes | 0.1 μm, 0.2 μm, 0.5 μm, 1 μm | Assessed to study particle diffusion influence; chosen to mimic potential in vivo conditions for oral drug delivery systems.
Nanoparticle zeta potential | Cationic: closer to neutral for PACM HEC | Critical for analyzing electrostatic interactions in mucus; derived from nanoparticle characterization.
Anomalous coefficient (α) | Subdiffusive range for most particles (0.2 < α < 0.899) | Indicates predominant transport mode; relevant for movement through the mucus mesh; derived via time-lapse particle tracking.
Dissociation constant (Kd) | PACM HEC close to PNCM binding kinetics | Reflects binding strength of a molecule in mucus; evaluated using Microscale Thermophoresis (MST).
Experimental temperature | 37 °C | Physiological relevance; used in all measurements to simulate in vivo conditions.
Osmolality | <372 mOsm/kg for PACMs | Avoids cytotoxicity and supports physiological relevance; determined using Micro-Osmometer.
Water Content | Water content of PACM HEC, PACM PAA, PACM SH closely mimicked the 89.4 ± 1.0% found in PNCM | Water content influences drug diffusivity in mucus, thus impacting absorption and pharmacokinetics.
Zeta Potential | Mean zeta potential: PNCM -18.2 (±4.0), PACM HEC -20.9 (±1.4), PACM PAA −47.6 (±2.4) | Surface charge affects interaction between mucus and charged drug molecules, impacting permeability and pharmacokinetics.
Storage Modulus | PACM HEC adjusted to storage modulus closer to PNCM | Storage modulus relates to mucus viscoelasticity and impacts how drugs diffuse, influencing pharmacokinetics.
Pore Size | Feret minimum diameter in PACM HEC 32.47 nm, PNCM 47.77 nm | Pore size determines the physical barrier nature of mucus, affecting drug diffusion and pharmacokinetics.
Particle Size Effect | Larger (1 μm) particles diffused faster than smaller ones in PACMs/PNCM | Particle size can influence drug diffusion rates and overall pharmacokinetic profiles.
Charge Effects on Nanoparticles | Negatively charged particles transport slower due to electrostatic forces, cationic particles tend to immobilize | Charge-dependent interactions affect diffusion and retention in mucus, altering pharmacokinetics.
Binding Kinetics | PACM HEC binding profile more similar to PNCM than PACM PAA | Binding strength affects drug retention and release rates, influencing drug absorption and pharmacokinetics.
Diffusivity | Deff values: PACM HEC 2.7 × 10–3, PNCM 2.6 × 10–2 | Diffusivity reflects drug transport through mucus and influences systemic absorption and pharmacokinetics.
pH of Mucus | PACM HEC buffered to 7.3-7.5 (similar to PNCM) | pH may influence the charge and solubility of drugs, impacting their transport and pharmacokinetics.
Mesh Size | PACM HEC mesh similar to PNCM; median Cryo-SEM values between 25-68 nm | Mesh size determines the ease of nanoparticle and drug molecule diffusion, impacting pharmacokinetics.
Viscosity | Shear-thinning property of PACMs mimics PNCM in physiological shear rates (1–10 s−1) | Viscosity-related attributes govern drug transport dynamics in mucus and overall pharmacokinetics.
Dw/Deff Ratio | Indicates lower hindrance to diffusion in PNCM compared to PACM HEC | Highlights diffusive barriers in artificial versus natural mucus, influencing drug pharmacokinetics modeling.