## Table 1
Time [min] | Flow [mL min−1] | Phase A [%] | Phase B [%]
0 | 0.8 | 15 | 85
2.5 | 0.8 | 45 | 55
2.51 | 0.8 | 35 | 65
5 | 0.8 | 35 | 65
5.5 | 0.8 | 15 | 85

## Table 2
Formulation | Drug:polymer ratio | Size [nm] | PDI | ζ Potential [mV]
Blank PLGA NPs | – | 164.43 ± 5.26 | 0.062 ± 0.032 | −19.30 ± 2.32
Blank‐GC PLGA NPs | – | 274.18 ± 8.96 | 0.174 ± 0.037 | −21.49 ± 2.50
ADA PLGA NPs | 1:10 | 284.20 ± 7.31 | 0.081 ± 0.027 | −18.87 ± 2.69
ADA PLGA NPs | 1:25 | 283.80 ± 11.80 | 0.073 ± 0.029 | −19.27 ± 1.88
ADA PLGA NPs | 1:50 | 266.53 ± 8.13 | 0.077 ± 0.041 | −18.72 ± 2.24
ADA–GC PLGA NPs | 1:10 | 304.83 ± 24.47 | 0.177 ± 0.038 | −17.26 ± 0.87
ADA–GC PLGA NPs | 1:25 | 271.89 ± 8.96 | 0.171 ± 0.037 | −20.79 ± 2.65
ADA–GC PLGA NPs | 1:50 | 272.79 ± 7.87 | 0.157 ± 0.041 | −19.02 ± 1.34

## Table 3
Parameter_Parameter | Adalimumab_Mean | Adalimumab_SD | ADA–GC NPs_Mean | ADA–GC NPs_SD
a [h−1] | 0.0041 | 0.02 | 0.0834 | 0.0378
b [h−1] | 0.0566 | 0.0506 | 0.0121 | 0.0013
k12 [h−1] | 0.0525 | 0.03 | 0.0459 | 0.0108
k21 [h−1] | 0.0044 | 0.0257 | 0.0219 | 0.0044
k20 [h−1] | 0.0038 | 0.0116 | 0.0276 | 0.0238
S y.x | 0.1141 | 0.0287 | 0.0587 | 0.0186
Root Mean Square Error (RMSE) | 0.1041 | 0.0257 | 0.0520 | 0.0165
Akaike Information Criterion (AICc) | −58.07 | 6.1447 | −74.1675 | 9.47

## Table 4
Parameter_Parameter | Adalimumab_Mean | Adalimumab_SD | ADA–GC NPs_Mean | ADA–GC NPs_SD | Ratio_Ratio
k [h−1] | 0.005 | 0.0004 | 0.005 | 0.0006 | 0.93
t1/2 [h] | 128.77 | 10.54 | 139.09 | 17.93 | 1.08
A U C 0 ∞ [% activity h] | 19953.57 | 3346.86 | 5003.11 | 1345.67 | 0.25
Cmax [% activity] | 96.61 | 16.88 | 24.96 | 6.74 | 0.26

## Freetext Data
Data | Value | Relevance
--- | --- | ---
Paper Title | "Adalimumab-loaded Poly(lactic-co-glycolic acid) (PLGA) Nanoparticles for Enhanced Ocular Delivery and Distribution" | Directly references the formulation and focus of the study.
Primary Objective | To develop and characterize intravitreal adalimumab-loaded PLGA nanoparticles for improved biodistribution and therapeutic efficacy in ocular diseases. | Demonstrates research aims to address biodistribution and efficacy limitations.
Nanoparticle Type Developed | Adalimumab-loaded PLGA nanoparticles | Central to addressing biodistribution challenges for adalimumab.
Morphology | Spherical, around 300 nm in size, −20 mV surface charge | These attributes are pivotal for stability, biodistribution, and drug release in targeted ocular delivery.
Encapsulation Efficiency | Close to 100% | Relevant for achieving high therapeutic efficacy by successful drug loading.
Drug Release Pattern | Biphasic, initial burst followed by sustained release | Demonstrates suitability for controlled delivery and prolonged therapeutic effects.
Stability Conditions | Stable under various pH, ionic strength, and temperature conditions (4°C considered optimal) | Key for ensuring long-term viability of nanoparticles in varying physiological and storage environments.
Significant Cytotoxicity Findings | No significant cytotoxicity observed in tested systems | Supports the safety profile of the adalimumab-loaded PLGA nanoparticles for ocular applications.
In Vivo Assessment Method | Positron Emission Tomography/Computed Tomography (PET/CT) imaging in rats | Critical for understanding the biodistribution and pharmacokinetics in living systems.
In Vivo Biodistribution | Modified antibody distribution post-encapsulation with accumulation in targeted retinal areas | Confirms enhanced and targeted ocular delivery via the nanoparticle system.
Biodistribution Shifts Observed | Reduced distribution to liver and spleen, increased accumulation in kidneys | Highlights a significant alteration in systemic drug distribution compared with free antibody.
Key Biophysical Characterizations | Size: ~300 nm, Zeta Potential: −15 to −25mV, Homogeneous distribution; Water core visible in TEM | Describes critical physical attributes that enable efficient drug encapsulation and delivery.
Controlled Drug Delivery | Prolonged release achieved through polymeric controlled systems | Addresses the need for sustained therapeutic levels in eye treatments.
Adalimumab Biological Activity | Maintained >87% bioactivity during encapsulation and release | Key for ensuring clinically meaningful therapeutic outcomes post-drug encapsulation.
Injection Route | Intravitreal administration | Relevant as the direct method for ocular drug delivery.
Systemic Clearance Alteration | Encapsulation evaded FcRn recycling, promoting faster elimination from systemic circulation | Important for reducing systemic side effects and immunogenicity.
Preclinical Safety Models | BCOP & HET–CAM tests confirm no ocular cytotoxicity or irritation | Validates biocompatibility of formulation for clinical application.
Radiolabeling Method | Conjugation with 89Zr for tracking via PET/CT | Relevant for precise biodistribution analysis of nanoparticles in vivo.
Retention Time in Eye | Prolonged ocular presence compared to free antibody with slower clearance | Addresses the limitation of quick clearance in conventional antibody treatments.
Targeted Ocular Accumulation | 73.41% localized in posterior eye segment vs systemic drainage | Direct evidence supporting improved targeted delivery of adalimumab for retinal diseases.
Model Selection | ADA–GC PLGA NPs selected as optimal for in vivo studies | Indicates preference based on stability and sustained release profiling.
Therapeutic Applications | Uveitis, inflammatory ocular pathologies | Demonstrates clinical relevance and therapeutic scope of the encapsulated formulation.
Patient population | Healthy male Sprague Dawley rats (~350 g weight) | The study used a uniform model organism to understand the pharmacokinetics of the intravitreal administration in a controlled manner.
Sample sizes | 2 rats (4 eyes) | This was the experimental group for studying encapsulated 89Zr–Adalimumab Gelled-Core NPs, providing insights into the biodistribution changes.
Blood sampling time points | Immediately after every PET acquisition (up to 9 days post-administration) | Blood sampling timing aligned with pharmacokinetic imaging to track systemic distribution and clearance of the compound.
Tissue sampling time points | Final sampling at 9 days post-administration for autoradiography | Tissue analysis at this endpoint helped validate the biodistribution findings observed in imaging studies.
PK imaging acquisition points | 0, 2, 4, 8, 12, 24, 36 hours, and daily from day 2 to 9 | Time points were chosen to capture both rapid and sustained distribution/elimination phases for encapsulated antibodies.
PK imaging method | PET/CT imaging with 89Zr-labeled compounds | Real-time imaging allowed tracking of labeled adalimumab in blood, organs, and the eye after administration for quantitative PK analysis.
Control group comparison | 89Zr–adalimumab (6 eyes) | Free adalimumab was included as the reference to compare pharmacokinetics, emphasizing the impact of encapsulation.
ROI size for eye uptake analysis | Ellipsoidal regions of interest (12×12×12 mm or 904 mm³) | Enabled consistent and comprehensive quantification of ocular retention and distribution of the radiolabeled particles.
Autoradiography | Slices obtained 20 µm thick from sagittal sections of the eye | Supported detailed localization of the therapeutic agent, aiding in validation of imaging results and PK modeling.
Blood clearance model | One-compartment model with first-order absorption kinetics | Model selection provided mechanistic insights into how nanoencapsulation impacted systemic clearance.
Ocular clearance model | Two-compartment model derived from prior work | Eye-specific PK modeling contextualized prolonged ocular retention and distribution differences compared to free antibody.
The pharmacokinetic profile in the eye | Two-compartment model | Details on the compartment model were modeled after prior research to describe biexponential decay in the eye for evaluating drug distribution and clearance.
Initial biodistribution in organs and blood | One-compartment model with first-order absorption | A one-compartment model was successfully applied to assess systemic distribution and clearance for injected 89Zr–adalimumab and nanoparticle models via the intravitreal route.
Mathematical pharmacokinetic fit for NP clearance | Two-compartment model | Utilized to describe unique differences in posterior chamber particle distribution and elimination kinetics compared to free drug formulations.
Modeling biodistribution in the liver and kidneys | One-compartment model with first-order absorption | Explains differential accumulation patterns in systemic organs for encapsulated antibodies.
Clearance rate equation for blood | Customized population pharmacokinetic model | Framework precisely adjusts differences in blood interaction mechanisms influencing antibody clearance dynamics.
Particle Size | 280 ± 11.4 nm | Relevant as a parameter to evaluate NP stability and scalability for encapsulating adalimumab.
ζ Potential | ≈−15 to −25 mV | Indicates stability and surface charge repulsion of prepared PLGA NPs.
Drug-to-Polymer Ratio | 2.5–10% (ADA PLGA NPs), 90–95% (ADA-GC PLGA NPs) | Highlights encapsulation efficiency and loading capacity evaluation.
Encapsulation Efficiency (EE) | ≈80% | Estimated from UPLC for evaluating NP entrapment of adalimumab for sustained release.
Loading Capacity (LC) | Varied based on drug-polymer ratio; 2.5–10% | Indicates efficiency of antibody incorporation in NP formulations.
Polydispersity Index (PDI) | Values indicating narrow distribution; not specified numerically | Shows uniformity in particle size distribution, critical for scalable clinical use.
Storage Temperatures | 4 ± 2°C, 25 ± 2°C, 37 ± 2°C | Stability studies estimated from size, zeta potential, and PDI.
Glass Transition Temperature (Tg) | 56.8°C for PLGA | Estimated via DSC; demonstrates amorphous nature of polymer relevant for drug matrix stability.
Radiolabeling Efficiency | 91.5% for 89Zr-adalimumab | Shows the parameter for biodistribution tracking in vivo for NP performance evaluation.
Intravitreal Injection Volume | 4 μL | Estimated considering rat eye physiologic features for pharmacokinetics analysis.
Elimination Rate Constant (β) | Present but no explicit value provided | Derived from pharmacokinetic modeling to exhibit NP clearance profile.
In vitro Release at End of Study | 60% (ADA PLGA NPs), 40% (ADA-GC PLGA NPs) | Estimated by dialysis, critical for sustained release profiles of NPs.
Radioactive Supernatant Activity (Blank NPs) | 98.1 ± 0.2% | Proof of tracer behavior in blank nanoparticles, validating method.
Mean ± SD for Posterior Eye Accumulation | 73.41 ± 6.09% (9 days) | Estimated via autoradiography for uptake assessment in drug delivery sites.
Injection Dose Activity | 1.1–1.74 MBq for 89Zr-adalimumab | Directly impacts biodistribution modeling from PET imaging post-intravitreal administration.
Kidney Accumulation (NPs) | Increased over time in study, not numerically detailed | Differentiates NP clearance versus free adalimumab through organ accumulation dynamics.
Standardized Uptake Value (SUV) | Liver, lymph nodes, and kidneys show varied SUVs overtime | Estimated via PET imaging, critical to track distribution changes by nanoencapsulation.
Half-life of NP Clearance | Slower clearance for ADA-GC PLGA NPs | Derived via model fitting, indicates sustained retention compared to free antibody.
Drug encapsulation within PLGA NPs | Prevents adalimumab degradation and allows for controlled release | Encapsulation in PLGA nanoparticles protects the antibody and modifies its pharmacokinetics by promoting a sustained release.
Size of PLGA NPs | Approximately 300 nm | The size influences distribution and elimination rates, crucial for pharmacokinetic properties.
Surface charge of PLGA NPs | ≈−20 mV | Affects stability and interactions with biological membranes, impacting pharmacokinetics.
Release profile of PLGA NPs | Biphasic pattern with initial burst release followed by sustained release | The controlled and sustained release profile modifies the therapeutic concentrations over time.
Location of adalimumab in NPs | Encapsulated in the core | Core encapsulation shields the antibody from enzymatic degradation, influencing pharmacokinetics.
Stability of PLGA NPs | Stable across pH and ionic strength variations | Ensures a consistent pharmacokinetic profile in different physiological conditions.
FcRn recycling interference | NPs inhibit FcRn interaction | Prevents recycling of adalimumab, leading to faster clearance from systemic circulation and modified pharmacokinetics.
Distribution modification in vivo | Preferential accumulation in kidneys and reduced liver/lymph node uptake for NP-encapsulated adalimumab | Encapsulation alters systemic biodistribution, a key pharmacokinetic parameter.
Clearance comparison of free vs. encapsulated adalimumab | Slower clearance for encapsulated adalimumab | NPs prolong intraocular retention and modify systemic elimination kinetics.