## Table 1
Factor | AGelatine (%) | B(Feed ratio = morphine:gelatine) | C(Emulsion: Span 85 %) | DStirring speed (rpm)
Level 1 | 20 | 1:2 | 1 | 1000
Level 2 | 25 | 1:2.5 | 2 | 800
Level 3 | 30 | 1:3 | 3 | 700

## Table 2
Group | Effect factor | Drug | Dosing method | Dosage
A | sham (control) | 1.5% isoflurane | Inhalation | 5 min
B | Blank microspheres (control) | Blank microspheres | Subcutaneous injection | 5 mg/kg
C | Morphine hydrochloride | Morphine injection | Subcutaneous injection | 1 mg/kg
D | Morphine hydrochloride | Morphine injection | Subcutaneous injection | 3 mg/kg
E | Morphine microspheres | MGMs | Subcutaneous injection | 5 mg/kg
F | Morphine microspheres | MGMs | Subcutaneous injection | 15 mg/kg

## Table 3
Unnamed: 0 | 1:1.5 | 1:2 | 1:2.5 | 1:3
Loading rate (%) | 33.10 ± 2.31 | 19.36 ± 4.44 | 21.44 ± 4.11 | 17.26 ± 5.12
Recovery rate (%) | 78.21 ± 6.22 | 79.45 ± 5.32 | 80.63 ± 6.28 | 78.34 ± 3.45
Burst effect (%) | 56.61 ± 5.08 | 47.31 ± 6.07 | 44.03 ± 4.10 | 44.11. ± 5.16

## Table 4
Indicator | Ymin | Ymax
50 ~ 80 μm distribution percentageof the microsphere size (%) | 40 | 90
Drug-loading rate (%) | 5 | 25
Recovery rate (%) | 95 | 30

## Table 5
No._No. | A_A | B_B | C_C | D_D | Indicator under study_Recovery rate(30%–95%) | Indicator under study_Drug-loadingrate (5%–25%) | Indicator under study_Distribution of size (40%–90%) | Indicator under study_DF
1 | 1 | 1 | 1 | 1 | 77 | 17.3 | 70 | 0.66
2 | 1 | 2 | 2 | 2 | 85 | 17.1 | 77 | 0.74
3 | 1 | 3 | 3 | 3 | 81 | 15.5 | 83 | 0.72
4 | 2 | 1 | 2 | 3 | 83 | 15.2 | 75 | 0.68
5 | 2 | 2 | 3 | 1 | 82 | 15.4 | 63 | 0.59
6 | 2 | 3 | 1 | 2 | 79 | 12.3 | 71 | 0.57
7 | 3 | 1 | 3 | 2 | 74 | 10.7 | 68 | 0.49
8 | 3 | 2 | 1 | 3 | 72 | 10.1 | 75 | 0.5
9 | 3 | 3 | 2 | 1 | 69 | 9.5 | 60 | 0.39

## Table 6
No. | A | B | C | D
I | 58.1 | 54.5 | 53.7 | 51.5
II | 55.1 | 55.2 | 54.5 | 54.9
III | 49.8 | 53.4 | 54.7 | 56.6
Rj | 8.3 | 1.8 | 1 | 5.1

## Table 7
model | Equation | R
Zero-order kinetic equation | Q = 0.319 + 0.621 t | 0.8568
First-order kinetic equation | ln (1-Q) = −0.522–0.632 t | 0.8843
Higuchi kinetic equation | Q = 9.37 t1 /2 + 0. 8659 | 0.9765
Ritger-Peppas | Q = 7.47 t1.56 | 0.8311

## Table 8
Temperature(°C) | Burst effect (%) | Colour | Deformation | Aggregation
20 | 44.03 ± 4.10 | normal | no | no
30 | 44.53 ± 3.46 | normal | no | no
40 | 48.71 ± 5.73 | deepen | no | hardly
50 | 67.29 ± 8.99 | deepen | yes | partial aggregation
60 | 72.05 ± 11.41 | deepen | yes | cluster

## Table 9
Gained weight % | 5th day | 10th day
RH 90%±5% | 6.73 ± 3.35 | 20.47 ± 4.98
RH 75%±5% | 5.69 ± 2.10 | 10.22 ± 3.14

## Table 10
Time points_Time points | Drug plasma concentration (μg /ml)_Group A | Drug plasma concentration (μg /ml)_Group B
5 min | 0.086 ± 0.0170.153 ± 0.022 | 0.159 ± 0.0700.271 ± 0.058
10 min | 0.086 ± 0.0170.153 ± 0.022 | 0.159 ± 0.0700.271 ± 0.058
20 min | 0.242 ± 0.051 | 0.352 ± 0.095
30 min | 0.355 ± 0.102 | 0.512 ± 0.173
40 min | 0.243 ± 0.084 | 0.387 ± 0.093
50 min | 0.176 ± 0.061 | 0.249 ± 0.071
60 min | 0.097 ± 0.025 | 0.132 ± 0.057
1.5 h | 0.062 ± 0.033 | 0.074 ± 0.033
Two h | 0.035 ± 0.011 | 0.044 ± 0.018
Three h | 0.019 ± 0.013 | 0.024 ± 0.011
Four h | undetected | undetected
Six h | undetected | undetected
Eight h | undetected | undetected
12 h | undetected | undetected
16 h | undetected | undetected
24 h | undetected | undetected

## Table 11
Time_Time | Drug plasma concentration (μg/mL ± SD)_Group C | Drug plasma concentration (μg/mL ± SD)_Group D
5 min | undetected | undetected
10 min | 0.032 ± 0.018 | 0.057 ± 0.020
20 min | 0.085 ± 0.034 | 0.112 ± 0.026
30 min | 0.132 ± 0.067 | 0.206 ± 0.081
40 min | 0.215 ± 0.058 | 0.387 ± 0.057
50 min | 0.273 ± 0.042 | 0.468 ± 0.063
60 min | 0.251 ± 0.033 | 0.441 ± 0.088
1.5 h | 0.229 ± 0.016 | 0.405 ± 0.071
2 h | 0.220 ± 0.028 | 0.379 ± 0.016
3 h | 0.231 ± 0.041 | 0.335 ± 0.024
4 h | 0.214 ± 0.016 | 0.339 ± 0.051
6 h | 0.187 ± 0.036 | 0.307 ± 0.028
8 h | 0.112 ± 0.024 | 0.275 ± 0.033
12 h | 0.093 ± 0.011 | 0.218 ± 0.043
16 h | 0.069 ± 0.025 | 0.185 ± 0.019
24 h | 0.025 ± 0.012 | 0.166 ± 0.047

## Table 12
Parameters | Unit | Group A | Group B | Group C | Group D
tl/2α | min | 19.26 ± 4.15 | 21.44 ± 2.82 | 40.32 ± 5.33 | 43.64 ± 3.29
tl/2β | min | 146.31 ± 7.46 | 143.56 ± 5.21 | 337.25 ± 10.36 | 345.51 ± 8.53
Cmax | μg/mL | 0.362 ± 0.045 | 0.529 ± 0.032 | 0.275 ± 0.021 | 0.474 ± 0.035
Tmax | min | 31.83 ± 2.30 | 33.21 ± 3.54 | 55.22 ± 3.69 | 59.01 ± 8.24
CL | L /h/ kg | 0.412 ± 0.107 | 0.525 ± 0.085 | 0.235 ± 0.077 | 0.229 ± 0.094
AUC | μg /L/ h | 287.39 ± 36.87 | 327.51 ± 65.36 | 1235.04 ± 42.36 | 1502.45 ± 25.69

## Table 13
Time points | Group A | Group B | Group C | Group D | Group E | Group F
0 min | 3.34 ± 0.03 | 3.25 ± 0.05 | 3.24 ± 0.04 | 3.26 ± 0.03 | 3.28 ± 0.04 | 3.26 ± 0.04
5 min | 3.35 ± 0.04 | 3.26 ± 0.08 | 3.33 ± 0.03 | 3.35 ± 0.05 | 3.26 ± 0.07 | 3.27 ± 0.03
10 min | 3.33 ± 0.04 | 3.24 ± 0.03 | 3.36 ± 0.05 | 3.41 ± 0.04 | 3.28 ± 0.05 | 3.24 ± 0.06
20 min | 3.35 ± 0.03 | 3.29 ± 0.07 | 3.39 ± 0.08 | 3.46 ± 0.07 | 3.26 ± 0.06 | 3.25 ± 0.09
30 min | 3.35 ± 0.06 | 3.27 ± 0.06 | 3.46 ± 0.06 | 3.54 ± 0.05 | 3.30 ± 0.04 | 3.30 ± 0.05
40 min | 3.32 ± 0.07 | 3.23 ± 0.05 | 3.44 ± 0.04 | 3.52 ± 0.04 | 3.31 ± 0.06 | 3.36 ± 0.04
50 min | 3.34 ± 0.04 | 3.26 ± 0.04 | 3.42 ± 0.06 | 3.50 ± 0.06 | 3.34 ± 0.05 | 3.44 ± 0.02
60 min | 3.32 ± 0.06 | 3.27 ± 0.03 | 3.41 ± 0.07 | 3.47 ± 0.03 | 3.28 ± 0.04 | 3.48 ± 0.06
90 min | 3.36 ± 0.05 | 3.24 ± 0.05 | 3.38 ± 0.04 | 3.45 ± 0.05 | 3.43 ± 0.05 | 3.51 ± 0.03
120 min | 3.34 ± 0.06 | 3.26 ± 0.05 | 3.36 ± 0.05 | 3.39 ± 0.06 | 3.41 ± 0.03 | 3.49 ± 0.05
180 min | 3.35 ± 0.04 | 3.28 ± 0.06 | 3.31 ± 0.04 | 3.34 ± 0.07 | 3.39 ± 0.06 | 3.46 ± 0.04
240 min | 3.31 ± 0.05 | 3.26 ± 0.03 | 3.29 ± 0.06 | 3.31 ± 0.05 | 3.36 ± 0.04 | 3.44 ± 0.05
360 min | 3.32 ± 0.06 | 3.24 ± 0.05 | 3.25 ± 0.03 | 3.27 ± 0.04 | 3.34 ± 0.05 | 3.39 ± 0.07
480 min | 3.34 ± 0.05 | 3.25 ± 0.04 | 3.27 ± 0.05 | 3.32 ± 0.08 | 3.32 ± 0.06 | 3.35 ± 0.03

## Freetext Data
Data | Value | Relevance
Gelatin Concentration | 20% | Relevant to optimizing the preparation process for MGMs, directly affecting particle size, encapsulation efficiency, and release rate in the study.
Feed Ratio | 1:2.5 | This ratio was found optimal for desired burst release, drug loading, and encapsulation efficacy, impacting the efficacy of MGMs.
Emulsifier Concentration | 1% | Necessary to achieve appropriate particle sizes (50–80 μm) and prevent microsphere adhesion during preparation.
Stirring Speed | 700 rpm | Optimized parameter to improve drug encapsulation rates and produce microspheres of suitable size, crucial for controlled release.
Particle Size | 63.11 ± 9.61 μm | The average particle size of MGMs, affecting the diffusion rate and controlled release of morphine.
Morphine Encapsulation Rate | 86.27% | Indicates the efficiency of encapsulating morphine within the gelatin-based microspheres, directly linked to sustained release efficacy.
Drug Loading | 20.94% | The percentage of morphine within the microspheres, critical for ensuring appropriate dosage and extended release.
In Vitro Release Pattern | 68% drug released over 72 hours | Demonstrates how MGMs provide sustained release, reducing burst effects and maintaining morphine blood levels.
Bioavailability | 88.84% | Indicates the higher bioavailability achieved with MGMs compared to morphine hydrochloride injections, achieving sustained therapeutic levels.
Peak Concentration (Cmax) for MGMs | Lower compared to morphine injection | Demonstrates the safety and controlled release design, reducing risks like respiratory depression.
Half-life (t1/2) for MGMs | Prolonged vs. morphine injection | Demonstrates how MGMs extend the duration of morphine's presence in systemic circulation.
Pain Threshold Duration | 30–480 min | Highlights the prolonged analgesic effect provided by MGMs compared to traditional morphine.
Mechanism of Release | Higuchi kinetic equation | This model describes the diffusion-based release mechanism of MGMs, key for predicting in vivo behavior.
Stability Conditions | Below 30°C, cool and dry place | Highlights essential storage conditions for maintaining MGMs' stability and effectiveness.
Analgesic Onset Time | Morphine injection: 5 min, MGMs: 50 min | Relevant to understanding how MGMs are suited for sustained release applications, not immediate analgesia.
Optimal Application Scenario | Postoperative subcutaneous analgesia | Demonstrates the clinical relevance of MGMs in maintaining stable analgesia for extended durations, improving patient comfort.
Cumulative Pain Score | Lower in MGMs groups compared to control | Validates the efficacy of MGMs in providing pain relief through sustained morphine release.
Pain Threshold Peak | 90 min for MGMs vs. 30 min for injection | Demonstrates delayed but sustained analgesic effects, making MGMs suitable for postoperative care.
Temperature Stability | Stable up to 40°C | Ensures MGMs' viability under typical clinical storage conditions, critical for practical applications.
Light Sensitivity | AUC increases under strong light exposure | Necessitates proper storage to prevent degradation and maintain therapeutic efficacy.
Humidity Sensitivity | Weight gain under high humidity | Relevant to storage considerations, as improper conditions can affect MGMs' physical properties.
Release Mechanism | Surface diffusion and erosion | Key to understanding how MGMs achieve their controlled release properties for morphine.
Dose-Dependent Analgesic Effect | Observed with increased MGMs dosage | Important for tailoring MGMs dosages in clinical settings for varying pain levels.
Burst Release Percentage | High during the first 4 hours | Critical to modifying preparation parameters to minimize initial burst and enhance sustained release.
Patient Sample Size | 16 New Zealand rabbits (8 males and 8 females) weighing an average of 2.71 ± 0.28 kg for PK study | Describes the sample size and characteristics of the animal model utilized for pharmacokinetic analysis.
Blood Sampling Time Points | Blood samples were collected at intervals of 5, 10, 20, 30, 40, 50 min, and 1, 1.5, 2, 3, 4, 6, 8, 12, 16, and 24 h after administration | Indicates the specific time points for plasma sampling to generate the pharmacokinetic profile.
Animal Model | New Zealand rabbits provided by the Experimental Animal Centre of Chinese PLA Postgraduate Medical School | Identifies the study's experimental animal population, critical for understanding the PK analysis context.
Control and Dose Groups | Four rabbit groups: A (morphine hydrochloride 1 mg/kg), B (morphine hydrochloride 3 mg/kg), C (morphine microsphere 5 mg/kg), D (morphine microsphere 15 mg/kg) | Details the study groups and administered doses, important for assessing how different treatments affected PK parameters.
Blood Sample Handling | 1 mL of blood treated with heparin anticoagulant and centrifuged for 10 min at 2000 rpm before storing plasma at −20°C | Crucial for ensuring accurate plasma morphine concentration measurement and PK parameter determination.
Observation Period for PK | Plasma concentrations measured up to 24 h post-administration | Demonstrates the time span of monitoring drug pharmacokinetics to understand prolonged drug release and elimination phases.
Pharmacokinetic model | Two-compartment first-order absorption model | The study determined that the pharmacokinetic process of morphine gelatin microspheres (MGMs) conformed to a two-compartment first-order absorption model, which explains the absorption, distribution, and elimination of MGMs in rabbits.
Gelatin Concentration | 20% | Indicates the ideal gelatin concentration for creating microspheres, optimizing their size and stability.
Feed Ratio (Morphine: Gelatin) | 1:2.5 | Critical ratio to minimize the burst effect while maintaining high drug loading and encapsulation rates.
Emulsifier Concentration (Span 85) | 1% | Optimal concentration for uniform microspheres without adhesion and better particle size distribution.
Stirring Speed | 700 RPM | Controls microsphere size and density, affecting encapsulation efficiency and release rates.
Microsphere Particle Size | 63.11 ± 9.61 μm | Ensures efficient drug release and stability; estimated through microscopy techniques.
Drug Loading | 20.94% | Evaluates the efficiency of morphine entrapment in the microspheres based on encapsulation experiments.
Encapsulation Rate | 86.27% | Gauges how effectively the microspheres encapsulate morphine; estimated via HPLC testing.
Burst Release (Initial Release) | Four Hours | Provides insight into the initial rapid release phase; estimated during in vitro release studies.
Release Duration | Over 72 Hours | Describes the sustained-release capability of the microspheres from in vitro experiments.
Pharmacokinetic Model | Two-compartment first-order absorption | Demonstrates how MGMs behave in vivo, estimated using 3P97 pharmacokinetic software.
Plasma Tmax (Microspheres) | 50 min | Estimates the peak plasma concentration time; key for understanding sustained-release profiles.
Relative Bioavailability (F) | 88.84% | Highlights enhanced absorption of morphine in the microsphere formulation compared to injections; calculated from AUCs.
In Vitro Release Mechanism | Higuchi Kinetic Equation | Determines drug release pattern via diffusion; evaluated using the release curve fit.
Storage Temperature | Below 30°C | Critical to preserving the stability and integrity of microspheres, estimated from stability tests.
Effects of High Humidity | Significant weight gain and adhesion | Ensures optimal storage recommendations are given, based on humidity experiments.
Illumination Effects | Increased degradation under 4500 lx | Evaluates sensitivity to light for proper storage and handling.
Concentration of Emulsifier | 1% selected due to optimal balance reducing microsphere adherence | The emulsifier concentration affects the size and stability of the microspheres, impacting drug release and hence pharmacokinetics.
Gelatin Concentration | 15%-25% (W/V) optimal range affecting particle size | Gelatin concentration influences the microsphere particle size, which directly correlates with drug release rates and pharmacokinetics.
Stirring Velocity | Optimal at 700-800 rpm ensuring effective particle size and encapsulation | Stirring speed affects the size and uniformity of microspheres, influencing drug release rate and pharmacokinetics.
Feed Ratio (Morphine: Gelatin) | 1:2.5 resulted in optimal burst release, drug loading, and encapsulation | The feed ratio determines drug encapsulation efficiency and release dynamics, impacting pharmacokinetics.
Particle Size | Average size ~63.11 µm affects release rate and pharmacokinetics | Smaller or larger particles influence drug diffusion and release, altering pharmacokinetic profiles.
Microsphere Surface Structure | Porous surface based on gelatin concentration affects diffusion | Surface characteristics affect drug release mechanisms, partly dictating pharmacokinetics.
Polymer Degradation vs Drug Diffusion Rate | Determines whether release or degradation rate drives kinetics | The interaction impacts the extended release and plasma concentration profile.
Burst Release Phase | Immediate release at initial stage (up to 4 hours) | This initial rapid release phase impacts peak plasma concentration directly affecting pharmacokinetics.
Sustained Release Phase | ~68% of drug released at 72 hours progressively | The extended release modulates plasma drug level over time, crucial to pharmacokinetics.
Drug Loading Efficiency | 20.94% on average | Higher drug loading allows for prolonged availability, significantly contributing to pharmacokinetics.
Microsphere Storage Stability | High temperature and light exposure degrade stability | Stability under external conditions indirectly affects pharmacokinetics by influencing drug release reliability.
Humidity Effect | High humidity increases microsphere weight and adhesion | Changes in microsphere properties due to humidity can impact drug diffuse and pharmacokinetics.