## Table 1
Formulation | Polymer | Surfactant | Prodrug | Prodrug Loading (wt%) | Z-Average nm (±SD) | PDI (±SD)
SSPN-1 | F127 | TPGS | PD3 | 70 | 267 (26) | 0.314 (0.022)
SSPN-2 | PVA | Tween 20 | PD1 | 70 | 412 (15.5) | 0.347 (0.045)
SSPN-3 | F127 | TPGS | PD1 | 50 | 702 (111) | 0.305 (0.090)
SSPN-4 | F127 | TPGS | PD2 | 50 | 782 (199) | 0.450 (0.152)
SSPN-5 | F127 | TPGS | PD3 | 50 | 239 (50) | 0.323 (0.042)
SSPN-6 | PVA | Tween 20 | PD1 | 50 | 298 (21) | 0.339 (0.038)
SSPN-7 | PVA | Tween 20 | PD2 | 50 | 261 (44) | 0.295 (0.019)
SSPN-8 | PVA | Tween 20 | PD3 | 50 | 293 (9) | 0.294 (0.028)
SSPN-9 | HPMC | NDC | PD2 | 50 | 196 (6) | 0.345 (0.027)
SSPN-10 | HPMC | NDC | PD3 | 50 | 261 (17) | 0.376 (0.038)
SSPN-11 | HPMC | AOT | PD2 | 50 | 217 (10) | 0.306 (0.022)
SSPN-12 | HPMC | AOT | PD3 | 50 | 237 (5) | 0.296 (0.021)

## Table 2
Formulation | Cmax (ng/mL) | Cmin (ng/mL) | Tmax (h) | AUC (ng/h/mL)
SSPN-1 | 2.3 | <2.0 | 72 | 170.5
SSPN-2 | <2.0 | <2.0 | 24 | 89
SSPN-3 | <2.0 | <2.0 | 24 | 86
SSPN-4 | 19.8 | <2.0 | 24 | 802.3
SSPN-5 | 6.0 | <2.0 | 48 | 305.9
SSPN-6 | 3.5 | <2.0 | 24 | 236.1
SSPN-7 | 12.1 | <2.0 | 24 | 443.2
SSPN-8 | 3.3 | <2.0 | 72 | 169.1
SSPN-9 | 42.8 | 22.2 | 24 | 3449.7
SSPN-10 | 33.9 | 24.1 | 24 | 3731
SSPN-11 | 88.5 | 2.5 | 24 | 3960.9
SSPN-12 | 47.1 | 16.9 | 24 | 3695.1

## Table 3
Formulation_Formulation | Unnamed: 1_level_0_Species | Cmax_(ng/mL) (SD) | C14_(ng/mL) (SD) | Tmax_(h) (SD) | AUC_(ng·h/mL) (SD) | CL/F_(L/h/kg) (% RSE) | V/F_(L/kg) (% RSE) | KA_(h−1) (% RSE) | Terminal T1/2_(h)
SSPN-9 | Wistar rat | 127 (52.9) | 21 (16.2) | 6 (0.0) | 15,136 (6306.1) | 2.44 (11) | 5.02 (38) | 0.0078 (7) | 89
SSPN-9 | NZW rabbit | 416 (93.6) | 3.1 (4.3) | 32 (13.9) | 33,680 (8817.7) | 1.05 (4) | 10 (1) | 0.0129 (6) | 54
SSPN-9 | Balb/C mice | 747 (206.5) | 7.7 (4.6) | 6 (0.0) | 60,387 (21,111.2) | 1.56 (12) | 2.38 (55) | 0.0064 (9) | 109
SSPN-10 | Wistar rat | 95 (40.6) | 27 (0.1) | 12 (10.4) | 16,003 (3220.3) | 2.06 (12) | 8.72 (30) | 0.0061 (8) | 113
SSPN-10 | NZW rabbit | 356 (116.9) | 8 (9.0) | 24 (0.0) | 34,444 (5587.3) | 0.87 (10) | 10.07 (12) | 0.0117 (4) | 59
SSPN-10 | Balb/C mice | 330 (41.5) | 26.6 (0.63) | 17 (12.1) | 57,870 (11,698.8) | 1.97 (10) | 9.99 (27) | 0.0047 (11) | 148
SSPN-12 | Wistar rat | 119 (21.0) | 29 (22.7) | 6 (0.0) | 15,096 (3208.3) | 2.58 (9) | 5.30 (35) | 0.0069 (6) | 100
SSPN-12 | NZW rabbit | 348 (117.3) | 3.8 (2.0) | 24 (0.0) | 28,414 (4674.4) | 1.33 (4) | 12.85 (11) | 0.0122 (4) | 57
SSPN-12 | Balb/C mice | - | - | - | - | - | - | - | -

## Freetext Data
Data | Value | Relevance
Cmax for SSPN formulations in rats | SSPN-9: 127 ± 52.9 ng/mL, SSPN-10: 95 ± 40.6 ng/mL, SSPN-12: 119 ± 21.0 ng/mL | Relevant as it shows the peak plasma concentration achieved by different formulations in rats, which is crucial for comparing efficacy across species.
Cmax for SSPN formulations in rabbits | SSPN-9: 416 ± 93.6 ng/mL, SSPN-10: 356 ± 116.9 ng/mL, SSPN-12: 348 ± 117.3 ng/mL | Relevant to understand peak exposure in rabbits, highlighting interspecies differences in depot performance.
Cmax for SSPN formulations in mice | SSPN-9: 747 ± 206.5 ng/mL, SSPN-10: 330 ± 41.5 ng/mL | Relevant as it shows the highest plasma exposure achieved in mice, essential for assessing formulation efficacy ahead of human trials.
Half-life of FTC in SSPN-9 in rats | 89 hours | Relevant because the extended half-life demonstrates the benefit of SSPN formulation in addressing adherence issues in rats.
Half-life of FTC in SSPN-9 in mice | 109 hours | Relevant since the extended duration of drug exposure aligns with the goal of reducing dosing frequency in humans.
Half-life of FTC in SSPN-9 in rabbits | 54 hours | Relevant to examine interspecies variability in extended half-life for translating to human use.
Undetectable viral load threshold in mice | 700 copies/mL | Relevant for assessing the efficacy of the formulation in preventing an HIV infection, which is directly linked to therapeutic outcomes.
SSPN-9 AUC in mice | Not directly stated, inferred higher than SSPN-10 | Relevant as the area under the curve validates sustained drug exposure for longer efficacy observed in mice compared to SSPN-10.
Protection 7-day challenge SSPN-9 efficacy | Plasma viral load undetectable (700 copies/mL) 14 and 28 days post-infection | Relevant because it shows the effectiveness of SSPN-9 for preventing HIV infection over a specific challenge period.
Protection 14-day challenge SSPN-9 efficacy | Plasma viral load undetectable (700 copies/mL) 14 and 28 days post-infection | Relevant as it highlights the prolonged protective effect against HIV infection compared to SSPN-10.
Plasma viral load for SSPN-10 after 14-day challenge | Two mice positive (4.77 × 10³ copies/mL); RNA detected in tissues | Relevant because it demonstrates SSPN-10's efficacy is comparatively lower, which is critical for formulation optimization.
HLA-DR and Gag-p24 staining in spleen (SSPN-10) | Positive for untreated, negative for SSPN-9 and partial detection for SSPN-10 | Relevant for examining tissue-specific protection efficacy and comparing SSPN formulations for widespread suppression.
Polymer and surfactants for SSPN-9 | Hydroxypropyl methylcellulose (HPMC) and Sodium Deoxycholate (NDC) | Relevant since the formulation composition directly contributes to successful drug delivery and efficacy.
Bioavailability model description | Naïve pool fitting with 1-compartment disposition, first-order depot release | Relevant for validating SSPN formulations through PK modeling that informs translation to human application.
Renal clearance of FTC in rats | 22.3 mL/kg/min | Relevant to draw comparisons with humans, showing species differences in drug clearance dynamics impacting formulation durations.
Renal clearance of FTC in humans | 3.5 mL/kg/min | Relevant for extrapolating potential longer human exposure times, critical to anticipate real-world effectiveness.
Wistar rats sample size | 12 groups, N = 1 per group for initial screening, N = 3 per group for longer-term study | Wistar rats were used to assess various formulations and determine PK parameters.
BALB/c mice sample size | 3 groups, N = 3 per group for PK analysis | BALB/c mice allowed for detailed pharmacokinetic profiling of selected formulations.
New Zealand white rabbits sample size | 3 groups, N = 3 per group for PK analysis | Rabbits were employed to confirm PK exposure across another preclinical species.
NSG-cmah−/− humanised mice sample size | 7-day challenge: 3 treatment conditions, 8 mice per condition | Testing efficacy after HIV exposure provided proof of concept for antiviral activity.
Blood sampling time points for Wistar rats | Daily for 7 days (initial screening), 1.5, 3, 6, 24, 48, 96, 168, 240, 336, 504, and 672 h for longer-term study | Frequent blood sampling enabled detailed PK profiling across different time periods.
Blood sampling time points for BALB/c mice | 1.5, 3, 6, 24, 48, 96, 168, 240, 336, 504, and 672 h | Serial blood samples enabled modeling to describe FTC release and kinetics.
Blood sampling time points for rabbits | 1.5, 3, 6, 24, 48, 96, 168, 240, 336, 408, 504, 576, and 672 h | Wide sampling range allowed for comprehensive PK characterization.
Blood sampling time points for humanized mice | 14 days post-HIV infection, plasma collected for viral load analysis | Timing provides insights into delayed release and efficacy in preventing infection.
Plasma viral load measurement method | COBAS® AmpliPrep TaqMan® HIV-1 Test | Verifies impact on HIV replication post-challenge, relevant to efficacy confirmation.
Tissue sampling in humanized mice | Spleen, liver, lung collected at 28 days post-infection | Tissue analysis ensured long-term protection and absence of viral RNA/protein in organs.
Ethical approvals | Multiple ethical committees across study sites, including IUCAC and AWERB | Ensured humane treatment of preclinical models during PK studies.
PK model | 1-compartment disposition model with first-order absorption | Describes the pharmacokinetics of FTC SSPN formulations for characterizing drug release and systemic distribution.
Fitting software | Pracma library in R using lsqnonlin function | Indicates the chosen software tools for parameter estimation within the 1-compartment model.
Analyzed species | Rats, rabbits, mice | Demonstrates the application of the 1-compartment model across multiple preclinical species to ensure generalizability of findings.
PK fit quality | Adequately described with acceptable precision of parameter estimates | Validates that the 1-compartment model was sufficient to describe the drug behavior and predict outcomes.
Flip-flop kinetics | Observed across all species | Crucial characteristic captured by the 1-compartment model to describe prolonged drug release from the depot.
Estimated parameters | Apparent clearance (CL/F), apparent volume of distribution (V/F), absorption rate constant (KA) | Quantifies pharmacokinetic properties derived from the 1-compartment model for assessing systemic absorption and elimination.
Terminal half-life | Dependent on slow depot release | Relates the observed sustained activity to the 1-compartment model and confirms drug release rate is rate-limiting.
Naïve pool | Data treated as a composite for each species | Exemplifies simplification in the modeling approach by pooling data for robust parameter estimation.
Cmax (Wistar rats, SSPN-9) | 127 ± 52.9 ng/mL | Cmax represents the maximum plasma concentration, estimated from PK profiles in Wistar rat plasma, important for understanding drug release performance.
Cmax (Wistar rats, SSPN-10) | 95 ± 40.6 ng/mL | Indicates maximum plasma concentration of SSPN-10 in rats, estimated from PK curves, relevant for comparing formulations.
Cmax (Wistar rats, SSPN-12) | 119 ± 21.0 ng/mL | Maximum concentration measured in rat plasma for SSPN-12, useful for determining pharmacokinetic profile quality.
Tmax (Wistar rats, SSPN-9) | 6–12 h | Time to reach maximum plasma concentration, obtained from PK modeling in rats, critical for determining absorption speed.
Tmax (Wistar rats, SSPN-10) | 6–12 h | Indicates absorption timing for SSPN-10 in rat models, derived from PK curves, essential for dosage timing insights.
Tmax (Wistar rats, SSPN-12) | 6–12 h | Demonstrates absorption rate, informing how quickly SSPN-12 achieves effective plasma levels preclinically.
Plasma concentration (Wistar rats, Day 14) | SSPN-9: 21 ± 16.2 ng/mL; SSPN-10: 27 ± 0.05 ng/mL; SSPN-12: 29 ± 22.7 ng/mL | Concentrations at day 14 post-injection from rats elucidating sustained release.
AUC (Wistar rats, SSPN-9) | Estimated from PK model | Measures total drug exposure over time, derived from plasma data, critical for efficacy assessments.
AUC (Wistar rats, SSPN-10) | Estimated from PK model | Integral metric for determining drug pharmacokinetics, derived from rat modeling.
AUC (Wistar rats, SSPN-12) | Estimated from PK model | Quantifies drug delivery over time in rat plasma.
CL/F (Wistar rats, SSPN-9) | Estimated from PK model | Apparent clearance informed by plasma concentration data, assesses drug elimination rate.
CL/F (Wistar rats, SSPN-10) | Estimated from PK model | Apparent clearance reflects how SSPN-10 is processed in the body.
CL/F (Wistar rats, SSPN-12) | Estimated from PK model | Apparent clearance data from plasma levels shows elimination kinetics.
V/F (Wistar rats, SSPN-9) | Estimated from PK model | Apparent volume of distribution obtained, informs drug biodistribution characteristics.
V/F (Wistar rats, SSPN-10) | Estimated from PK model | Demonstrates distribution volume for SSPN-10 during PK studies.
V/F (Wistar rats, SSPN-12) | Estimated from PK model | Reports estimated drug distribution in the biological compartment.
KA (Wistar rats, SSPN-9) | Estimated from PK model | Absorption rate constant extracted, important for evaluating injection depot release kinetics.
KA (Wistar rats, SSPN-10) | Estimated from PK model | Absorption parameter defining drug release rate into systemic circulation.
KA (Wistar rats, SSPN-12) | Estimated from PK model | Determines drug depot release rate, significant for PK evaluations.
T1/2 (Wistar rats, SSPN-9) | 89 h | Terminal half-life determined from rat data, showing prolonged drug presence.
T1/2 (Wistar rats, SSPN-10) | 113 h | Estimated half-life showcases extended release characteristics.
T1/2 (Wistar rats, SSPN-12) | 100 h | Half-life relevant for assessing efficacy and injection frequency.
Cmax (Rabbits, SSPN-9) | 416 ± 93.6 ng/mL | Maximum plasma concentration values from rabbit models assess formulation performance.
Cmax (Rabbits, SSPN-10) | 356 ± 116.9 ng/mL | Plasma peak for SSPN-10 derived from 28-day rabbit PK study.
Cmax (Rabbits, SSPN-12) | 348 ± 117.3 ng/mL | Important for peak level comparison across species.
Tmax (Rabbits, SSPN-9) | 24–48 h | Time of peak concentration achieved, indicative of slower absorption.
Tmax (Rabbits, SSPN-10) | 24–48 h | Demonstrates timing of impact in rabbit PK profiling.
Tmax (Rabbits, SSPN-12) | 24–48 h | Time to concentration peak indicates depot release timing.
T1/2 (Rabbits, SSPN-9) | 54 h | Half-life observed in rabbit data signifies sustained effects.
T1/2 (Rabbits, SSPN-10) | 59 h | Extension observed in peak duration based on PK model.
T1/2 (Rabbits, SSPN-12) | 57 h | Derived from 28-day profile in rabbit PK assessments.
Cmax (Mice, SSPN-9) | 747 ± 206.5 ng/mL | Maximum level for SSPN-9 in Balb/c plasma demonstrates strong formulation efficacy.
Cmax (Mice, SSPN-10) | 330 ± 41.5 ng/mL | Plasma peak for SSPN-10 informs comparative PK data.
T1/2 (Mice, SSPN-9) | 109 h | Long terminal half-life observed in mice demonstrates slow-release nature.
T1/2 (Mice, SSPN-10) | 148 h | Prolonged presence confirms sustained delivery in lead SSPN.
Prodrug Chain Length | Chain length of carbamate/carbonate prodrugs impacts the release profile | Specific prodrug composition influences PK performance and drug release.
Polymer Composition | Presence of hydroxypropyl methylcellulose (HPMC) modulates drug release | HPMC's role in PK demonstrates its significance in optimizing drug release for SSPN formulations.
Surfactant Composition | Use of surfactants like AOT, NDC, and others affects PK behavior | Choice of surfactant impacts drug solubility and depot release kinetics, affecting PK performance.
Formulation Uniformity | Particle size distribution and polydispersity index values (PDI between 0.295-0.450) | Uniformity in particle size distribution is expected to confer reproducible release, directly influencing PK.
Granulomatous Depot Reaction | Depot site macrophage penetration and granulomatous response | Depot-site mechanisms, such as granulomatous responses, provide insights into systemic exposure and PK profiles.
Animal Species Differences | Small species exhibit higher clearance rates compared to humans | Species-specific renal clearance rates impact PK, suggesting humans would achieve prolonged exposures.
Depot Release Mechanism | Flip-flop PK observed with slow KA (absorption rate constant) | Depot-release kinetics distinctly affect PK half-life extension and drug plasma exposure.
Prodrug Hydrophobicity | Lipophilicity reduces aqueous solubility | Decreased solubility enables compatibility with LAI technologies and alters absorption rates.
Drug Clearance | Renal clearance (22.3 mL/kg/min in rats vs. 3.5 mL/kg/min in humans) | Species-specific differences directly influence PK parameters and expected human plasma exposure.