## Table 1
Formulae_Formulae | Independent Factors_Percentage of Particulate Forming Agent | Independent Factors_Type of Particulate Forming Agent | Dependent Factors *_Particle Size Mean ± SD (nm) | Dependent Factors *_PDI Mean ± SD (nm) | Dependent Factors *_Zeta Potential Mean ± SD (mV) | Dependent Factors *_Q0.5 ± SD (h) | Dependent Factors *_K ± SD (h−1) | Dependent Factors *_T25% ± SD (h) | Dependent Factors *_T50% ± SD (h) | Dependent Factors *_T90% ± SD (h) | Dependent Factors *_MDT ± SD (h)
IFP1 | 5% | PLGA | 1043 ± 98.26 | 0.854 ± 0.064 | −11.6 ± 0.81 | 58.4 ± 3.31 | 2.20 ± 0.14 | 0.13 ± 0.016 | 0.32 ± 0.017 | 1.51 ±0.12 | 0.46 ± 0.03
IFP2 | 7.5% | PLGA | 951 ± 87.10 | 0.751 ± 0.041 | −11.4 ± 0.92 | 43.65 ± 2.34 | 1.53 ± 0.12 | 0.19 ± 0.013 | 0.45 ± 0.020 | 3.60 ± 0.42 | 0.68 ± 0.04
IFP3 | 10% | PLGA | 569 ± 34.21 | 0.663 ± 0.036 | −18.4 ± 1.56 | 31.10 ± 2.80 | 0.50 ± 0.06 | 0.58 ± 0.041 | 1.40 ± 0.160 | 4.66 ± 0.51 | 1.24 ± 0.14
IFP4 | 5% | Cholesterol | 470.5 ± 23.89 | 0.452 ± 0.035 | −12.6 ± 0.76 | 71.65 ± 5.42 | 2.27 ± 0.19 | 0.13 ± 0.018 | 0.31 ± 0.024 | 4.17 ± 0.36 | 0.48 ± 0.06
IFP5 | 7.5% | Cholesterol | 462 ± 39.74 | 0.426 ± 0.024 | −12.5 ± 1.10 | 47.70 ± 3.90 | 0.64 ± 0.08 | 0.45 ± 0.032 | 1.10 ± 0.250 | 1.05 ± 0.16 | 1.04 ± 0.09
IFP6 | 10% | Cholesterol | 363.5 ± 21.67 | 0.347 ± 0.017 | −12.8 ± 1.07 | 39.45 ± 1.23 | 0.55 ± 0.02 | 0.52 ± 0.047 | 1.26 ± 0.19 | 1.02 ± 0.22 | 1.32 ± 0.28

## Table 2
Model Parameters | PDI Mean (nm) | Particle Size Mean (nm) | Q0.5 (h) | MDT (h)
Model Type | Main Effects | Main Effects | Main Effects | Main Effects
R2 | 0.9891 | 0.9999 | 0.9797 | 0.9868
Adjusted R2 | 0.9728 | 0.9997 | 0.9492 | 0.9670
Predicted R2 | 0.9022 | 0.9990 | 0.8171 | 0.8811
Adequate Precision | 18.163 | 187.885 | 14.411 | 16.929
Final Equation in Terms of Coded Factors | PDI =+0.58+0.071 * A [1]+6.333 × 10−3 * A [2]−0.17 * B | (P.S)^−1.39 =+1.585 × 10−4 −3.019 × 10−5 * A [1]−2.335 × 10−5 * A [2]+6.371 × 10−5 * B | Q0.5 =+48.66+16.37 * A [1]−2.98 * A [2]+4.28 * B | (MDT)^−1.68 =+1.80+1.77 * A [1]−0.38 * A [2]−0.29 * B

## Table 3
Reference_Reference | AUC0-24 (μg·h/mL)_Observed | AUC0-24 (μg·h/mL)_Predicted | AUC0-24 (μg·h/mL)_Fold Error * | Cmax (μg/mL)_Observed | Cmax (μg/mL)_Predicted | Cmax (μg/mL)_Fold Error * | Tmax (h)_Observed | Tmax (h)_Predicted | Tmax (h)_Fold Error *
Calvo et al. [36] | 78.7 | 45.4 | 0.6 | 2.28 | 2 | 0.9 | 4 | 5.25 | 1.3

## Table 4
AUC0-24 (μg·h/mL) | Cmax (μg/mL) | Tmax (h)
1383.03 | 61.79 | 5

## Freetext Data
Data | Value | Relevance
Preparation Method | Emulsion method | Relevant to understanding how lipid- and polymer-based in situ-forming particulates were formulated for drug encapsulation.
Independent Variables | Percentage and type of particulate-forming agent | Explains the factors investigated for their influence on particle size, drug release, and system characteristics.
Particle Size Range | 363.5 ± 21.67 nm to 1043 ± 98.26 nm | Important for assessing the physical attributes and optimal size range for injectable formulations.
Polydispersity Index Range | 0.347 ± 0.017 to 0.854 ± 0.064 | Pertinent to evaluating particle homogeneity and formulation stability.
Release Profile | Biphasic drug release pattern | Relevant to determining how the formulations address controlled drug delivery and burst release issues.
Optimized Formulation Code | IFP3-EBD | Specific identification of the formulation that exhibited favorable characteristics in terms of drug release and morphology.
Pseudoplastic Flow Behavior | n=3.95 | Relevant to rheological properties, ensuring ease of administration and minimal injection discomfort.
Described Rheological Study | Brookfield rheometer measurements | Crucial for understanding the injection-related handling properties of the optimized formulation.
Drug Release Metrics | Q0.5, T50%, MDT | Key insights into release kinetics and duration, critical for sustained drug delivery.
PBPK Model Construction Tool | PK-Sim® version 8.0 | Relevant for predicting the biological performance and pharmacokinetic profiles of the formulations.
Validated PBPK Model Parameters | Tmax = 5 h, Cmax = 10 μg/mL, AUC0–24 = 1383.03 | Provides computational insights on the formulation's absorption and efficacy compared to oral forms.
Relative Bioavailability | 1757% | Relevant for assessing the improved pharmacokinetic performance of the IM formulation over standard oral delivery.
Structural Additives | Eudragit RL and Brij 52 | Relevant to modifications that enhanced the release control and reduced initial burst effect.
Solvent Investigation | DMSO | Important for understanding solvent effects on particulate formation and release profiles.
TEM Results | Uniform spherical dense particulates | Relevant to the morphological examination confirming the solid nature and consistent shape of the optimized formulation.
Mean Dissolution Time | MDT = 3.32 ± 0.28 hours (max) | Highlights controlled drug release duration, critical to sustained therapeutic efficacy.
Drug Interaction Effects | Brij 52 hydrogen bonding augmentation | Explains mechanisms contributing to encapsulation efficiency and controlled release.
Clinical Correlation | Predicted/Observed ratio range 0.6–1.3 | Relevant for the computational model's reliability in simulating real-world pharmacokinetics.
Blood sampling time intervals | Regular intervals | The study mentions regular intervals for blood sampling as part of the pharmacokinetic analysis. Sampling time intervals are critical for capturing the plasma concentration-time curve, essential for PK modeling.
Patient population | Adults | The study indicates the PBPK model was validated using adult pharmacokinetic data from Calvo et al., making the population relevant to assessing piroxicam's IM pharmacokinetics.
Sample size source | Literature-based clinical pharmacokinetic figures | The patient data from previously published work (Calvo et al.) was used for PBPK model validation, demonstrating reliance on external sample sizes for computational extrapolation.
Dose | 10 mg/kg intramuscular | Dose specification ensures relevance to assessing PK parameters post-administration and allows for correlation with observed drug dynamics.
Model Type | Physiologically Based Pharmacokinetic (PBPK) Model | PBPK modeling was used to simulate and predict drug kinetics like absorption, distribution, metabolism, and elimination of piroxicam within the human body, aligning with the study's goal of optimizing drug formulations.
Model Construction Software | PK-Sim® version 8.0 | PK-Sim® was employed for constructing and validating the PBPK model, showing the focus of the paper on computational tools for predicting biological performance.
Model Parameters | Absorption, distribution, metabolism, and excretion (ADME) processes; physicochemical drug characteristics | These parameters are central to PBPK modeling as they ensure accurate predictions of the drug's pharmacokinetics following intramuscular application of the selected IFP formulation.
Validation Method | Comparison with reported clinical data for oral administration (Cmax, Tmax, AUC0–24) | Validation ensured the reliability of the simulated PBPK model for intramuscular delivery optimization, crucial in establishing its predictive accuracy.
Model Application | Intramuscular administration simulation of optimized IFP3-EBD | The PBPK model was applied to study the enhanced pharmacokinetics of piroxicam delivered via the optimized formulation, demonstrating its role in drug delivery research.
Percentage of particulate forming agent (A) | 15-25% | This parameter was estimated as part of the 21.31 full factorial experimental design to study the effect on particle size (PS), polydispersity index (PDI), and drug release characteristics.
Type of particulate forming agent (B) | Cholesterol (CHL) and PDLG | Particulate types were investigated in the factorial design to evaluate their influence on particle size, uniformity, and drug release kinetics.
Particle size (PS) | 363.5 ± 21.67 to 1043 ± 98.26 nm | These values were determined via ZetaSizer dynamic light scattering analysis after centrifugation to investigate formulation characteristics.
Polydispersity index (PDI) | 0.347 ± 0.017 to 0.854 ± 0.064 | PDI was computed to evaluate the homogeneity of particle size distribution in formulations, using the ZetaSizer.
Mean dissolution time (MDT) | 0.46 ± 0.03 to 3.32 ± 0.28 h | MDT values were calculated as part of drug release characterization to assess sustained release performance.
Percentage drug released after 0.5 h (Q0.5) | 31.10 ± 2.80% to 71.65 ± 5.42% | Q0.5 was measured spectrophotometrically to identify the burst effect of the formulations.
Time required for ninety percent drug release (T90%) | N/A (Insignificant Model) | T90% was computed but excluded due to insignificance in the factorial experimental design results.
Time required for fifty percent drug release (T50%) | N/A (Insignificant Model) | T50% was evaluated but found insignificant in specific experimental variations.
Solvent | Triacetin, DMSO, and triacetin-DMSO mix | Solvent choices were tested to evaluate their impact on Q0.5 and PS under varying formulation conditions using computational methods.
Structural additives | Eudragit RL and Brij 52 | Added to optimize the structural characteristics of the particles and control the initial drug release as evident from release profile testing.
Validation method | PBPK simulation comparison to observed data | Model validation derived from comparing simulated pharmacokinetic parameters (Tmax, Cmax, AUC0-24) with literature data (Calvo et al.).
Clinical dataset source | Published clinical pharmacokinetic data | Observed pharmacokinetic values for oral piroxicam from Calvo et al. were used to justify the PBPK model reliability.
PBPK simulation software | PK-Sim® version 8.0 | All drug ADME parameters and biological data were estimated primarily through PK-Sim® modeling for computational prediction.
Type of particulate-forming agent | Cholesterol significantly decreased particle size and improved homogeneity | Cholesterol imparted rigidity to the particulates and improved encapsulation, affecting drug release and pharmacokinetics.
Percentage of particulate-forming agent | Increase in percentage significantly decreased initial drug release (Q0.5) and particle size | Higher concentration facilitated particle formation and drug entrapment, influencing extended drug release profile.
Addition of Eudragit RL | Decreased initial drug release (Q0.5) to 15.95 ± 1.32% | Eudragit RL increased viscosity of the preparation, slowing solvent diffusion and optimizing controlled drug release and pharmacokinetics.
Combination of Eudragit RL and Brij 52 | Further decreased Q0.5 to 13.95 ± 0.9% | Brij 52 formed hydrogen bonds with the drug, enhancing encapsulation within IFPs and reducing initial burst, influencing pharmacokinetic parameters.
Choice of solvent | No significant difference between triacetin and DMSO | Selected solvent maintained encapsulation and particle stability, influencing consistent pharmacokinetic outcomes.
Particle size | 573.92 ± 23.5 nm for optimized formulation | Uniform particle size enhanced bioavailability and controlled release, directly impacting pharmacokinetics.
Surfactant (Brij 52) | Liquefaction of biological membranes and loosening junctions | Improved drug absorption and reduced clearance rates, significantly affecting drug pharmacokinetics.
Nano-reservoir system | Controlled, continuous drug release | nano-sized drug particles provided sustained pharmacokinetic profiles enhancing therapeutic efficacy.
Negative charge of particulates | Lower clearance rate | Delayed drug elimination improved pharmacokinetic parameters such as Cmax and AUC.
Desirability optimization study | Selected formulation minimized Q0.5 and optimized MDT | Statistical approach identified characteristics critical for controlling pharmacokinetics.