## Table 1
pH | EPO/PecC (mole/mole) | EPO/PecA (mole/mole)
4 | 1:1.74 | 1:1.8
5 | 1:1.41 | 1:1.67
6 | 1:1.35 | 1:1.38
7 | 1.4:1 | 1.78:1

## Table 2
Sample Symbol | Molar Ration of Polymers EPO/Pec | pH at Which IPEC Was Obtained
IPEC EPO/PecC_1 | 1:1.5 | 4
IPEC EPO/PecC_2 | 1:1 | 5
IPEC EPO/PecC_3 | 1:1 | 6
IPEC EPO/PecC_4 | 1.5:1 | 7
IPEC EPO/PecA_1 | 1:1.5 | 4
IPEC EPO/PecA_2 | 1:1.5 | 5
IPEC EPO/PecA_3 | 1:1 | 6
IPEC EPO/PecA_4 | 4:1 | 7

## Table 3
The Korsmeyer–Peppas Equation | Unnamed: 1 | Mt/M∞ = k·tn y = a·xb | Unnamed: 3 | Unnamed: 4
Parameters | IPEC_EPO/PecC_1 | IPEC_EPO/PecC_2 | IPEC_EPO/PecC_3 | IPEC_EPO/PecC_4
Exponential release (n) | 14.0 ± 1.8 | 4.8 ± 0.8 | 8.4 ± 0.9 | 16.4 ± 1.6
Constant release (k) | 0.8 ± 0.1 | 1.0 ± 0.1 | 0.8 ± 0.1 | 0.7 ± 0.1
Correlation coefficient (R 2) | 0.938 | 0.957 | 0.963 | 0.945
Transport mechanism | Super Case II | Super Case II | Super Case II | Super Case II
| IPEC_EPO/PecA_1 | IPEC_EPO/PecA_2 | IPEC_EPO/PecA_3 | IPEC_EPO/PecA_4
Exponential release (n) | 0.5 ± 0.1 | 0.8 ± 0.2 | 2.6 ± 0.6 | 5.1 ± 0.8
Constant release (k) | 2.2 ± 0.1 | 1.9 ± 0.1 | 1.5 ± 0.1 | 1.3 ± 0.1
Correlation coefficient (R 2) | 0.985 | 0.981 | 0.958 | 0.973
Transport mechanism | Anomalous transport | Anomalous transport | Super Case II | Super Case II
Logistic equation | y = A2 + (A1 − A2)/(1 + x/x0)˄p | y = A2 + (A1 − A2)/(1 + x/x0)˄p | y = A2 + (A1 − A2)/(1 + x/x0)˄p | y = A2 + (A1 − A2)/(1 + x/x0)˄p
| IPEC_EPO/PecC_1 | IPEC_EPO/PecC_2 | IPEC_EPO/PecC_3 | IPEC_EPO/PecC_4
A1 | 0.6 ± 0.4 | 1.5 ± 1.0 | 3.5 ± 0.9 | 6.4 ± 1.0
A2 | 56.1 ± 1.0 | 63.6 ± 2.5 | 83.2 ± 1.3 | 76.2 ± 1.3
X0 | 5.1 ± 0.1 | 4.7 ± 0.2 | 4.0 ± 0.1 | 3.7 ± 0.1
P | 2.8 ± 0.1 | 2.1 ± 0.2 | 2.7 ± 0.1 | 2.4 ± 0.1
Correlation coefficient (R 2) | 0.998 | 0.996 | 0.998 | 0.997
| IPEC_EPO/PecA_1 | IPEC_EPO/PecA_2 | IPEC_EPO/PecA_3 | IPEC_EPO/PecA_4
A1 | 1.0 ± 0.4 | 1.7 ± 0.2 | 1.4 ± 0.8 | 6.6 ± 0.1
A2 | 46.5 ± 3.7 | 35.9 ± 1.3 | 43.2 ± 2.5 | 67.7 ± 4.2
X0 | 5.5 ± 0.2 | 5.0 ± 0.1 | 4.0 ± 0.2 | 4.4 ± 0.2
P | 4.3 ± 0.4 | 4.5 ± 0.3 | 4.2 ± 0.5 | 3.8 ± 0.4
Correlation coefficient (R 2) | 0.997 | 0.998 | 0.993 | 0.995

## Table 4
Mixing Order | Polymer Ratio | Polymer Ratio.1 | Polymer Ratio.2 | Polymer Ratio.3 | Polymer Ratio.4 | Polymer Ratio.5 | Polymer Ratio.6 | Polymer Ratio.7 | Polymer Ratio.8
EPO/PecC(or PecA) | 9:1 | 8:2 | 7:3 | 6:4 | 5:5 | 4:6 | 3:7 | 2:8 | 1:9
PecC(or PecA)/EPO | 9:1 | 8:2 | 7:3 | 6:4 | 5:5 | 4:6 | 3:7 | 2:8 | 1:9

## Table 5
Molar Ratios EPO/PecC(or PecA) | Molar Ratios EPO/PecC(or PecA).1 | Molar Ratios EPO/PecC(or PecA).2 | Molar Ratios EPO/PecC(or PecA).3 | Molar Ratios EPO/PecC(or PecA).4 | Molar Ratios EPO/PecC(or PecA).5 | Molar Ratios EPO/PecC(or PecA).6 | Molar Ratios EPO/PecC(or PecA).7 | Molar Ratios EPO/PecC(or PecA).8 | Molar Ratios EPO/PecC(or PecA).9 | Molar Ratios EPO/PecC(or PecA).10 | Molar Ratios EPO/PecC(or PecA).11 | Molar Ratios EPO/PecC(or PecA).12
6:1 | 5:1 | 4:1 | 3:1 | 2:1 | 1.5:1 | 1:1 | 1:1.5 | 1:2 | 1:3 | 1:4 | 1:5 | 1:6

## Freetext Data
Data | Value | Relevance
Turbidity Measurement | Observed turbidity maxima at specific polymer ratios (e.g., 4:6, equimolar) depending on pH | Relevant to stoichiometric point selection and understanding polymer interaction.
Viscosity | Minimum viscosity values at polymer interaction completion points (e.g., pH = 4, 1:1.5 ratio) | Relevant to determining binding interactions and stoichiometry compositions during synthesis.
Elemental Analysis | Apple pectin required in larger amounts due to higher esterification (73.0 ± 1.1) | Relevant for confirming pectin incorporation in synthesized complexes and understanding interaction dependency on esterification.
FTIR Spectroscopy | Increase in bands at 1610 cm−1 and 1400 cm−1 in IPEC spectra | Relevant for confirming ionic bond formation between polymers, proving successful IPEC synthesis.
Glass Transition Temperature (Tg) | IPEC Tg = 57.3 °C versus individual EPO Tg = 50.1 °C | Relevant for identifying structural differences between physical mixtures and IPECs, ensuring formation.
Swelling Kinetics | Citrus pectin-based IPEC disintegrates at pH = 7.4; apple pectin-based disintegrates at pH = 5.8 | Relevant to understanding matrices’ physical properties and suitability for drug delivery systems.
Drug Release Profile | Highest release rates in PecC_1 and PecC_4; lag phase and delayed drug delivery | Relevant for demonstrating controlled drug release in colon-targeting systems.
Release Mechanisms | Super Case II for PecC matrices, anomalous release for PecA | Relevant for identifying drug transport mechanisms specific to polymers' structural properties.
Logistic Equation | Parameter fitting showed better correlation coefficients than Korsmeyer–Peppas model | Relevant for accurate modeling of drug release kinetics in developed systems.
Polymer Interaction Order | Mixing EPO and pectin solutions in different sequence orders exhibited varied turbidity profiles | Relevant to optimization of polymer interaction for complex formation.
Not applicable | Not applicable | PK study details, including design, patient sample size, and sampling time points, were labeled as Not Applicable in the paper, indicating no direct pharmacokinetic study was conducted or reported.
Mathematical model used for drug release analysis | Korsmeyer–Peppas and Logistic equations | The study used these models to investigate the drug release mechanisms and diffusion properties of the developed interpolyelectrolyte complexes (IPECs).
Mechanism classification by Korsmeyer–Peppas model | Non-Fickian (Anomalous release), Super Case II | Relevant to understanding the transport mechanisms in the controlled drug release from the IPEC structures tested.
Approach for logistic modeling | Logistic function to describe exponential rise/leveling off of drug release | Highlights the additional model introduced to capture delayed drug release behavior and improve correlation to experimental data, relevant for gastrointestinal-specific delivery systems.
Comparison between models | Logistic model provided higher correlation coefficients compared to Korsmeyer–Peppas | Justifies the adoption of logistic modeling to better capture the release kinetics in colon-targeted delivery applications.
Physiological simulation utilized | GIT-mimicking conditions with pH 1.2 to 7.4 | Demonstrates the basis for selecting and applying both models (Korsmeyer–Peppas and Logistic) in conditions mimicking real-life drug transit and release through the gastrointestinal tract.
Turbidity maxima pH = 4.0 | 4:6 (EPO/PecC) and 4:6 (EPO/PecA) | Estimated from turbidimetric titration curves; relevant as it identifies the polymer interaction ratios for polycomplex formation at pH 4.0.
Turbidity maxima pH = 5.0 | 5:5 (EPO/PecC) and 4:6 (EPO/PecA) | Derived from turbidimetric titration; relevant for determining stoichiometry and binding efficacy at pH 5.0.
Turbidity maxima pH = 6.0 | 5:5 (EPO/PecC and EPO/PecA) | Measured during turbidity experiments; provides insight into stoichiometric balance at pH 6.0.
Turbidity maxima pH = 7.0 | 6:4 (EPO/PecC) and 8:2 (EPO/PecA) | Established using turbidity studies; indicates polymer binding under neutral pH conditions.
Viscosity stoichiometry pH = 4.0 | 1:1.5 (for PecC and PecA) | Determined via viscosity measurements; validates the turbidity findings for pH 4.0 interactions.
Viscosity stoichiometry pH = 5.0 | 1:1 (PecC) and 1:1.5 (PecA) | Sourced from viscosity results; parallels turbidimetric optimization for polycomplex formation at pH 5.0.
Viscosity stoichiometry pH = 6.0 | 1:1 (for PecC and PecA) | Extracted from viscosity tests; confirms optimal binding ratios at pH 6.0.
Viscosity stoichiometry pH = 7.0 | 1.5:1 (PecC) and 4:1 (PecA) | Estimated using the viscosity method; specifies the impact of higher pH on polymer interactions.
Glass transition temperature (Tg) | 57.3°C (IPEC EPO/PecC_4), 50.1°C (EPO), 53.4°C (Physical mixture EPO/PecC) | Determined by DSC; Tg changes indicate successful polycomplex formation.
Swelling kinetics medium | Mimicking GIT media (0.1 M HCl pH = 1.2, phosphate buffers pH = 5.8, 6.8, 7.4) | Evaluated during swelling experiments; essential for understanding DDS behavior in GIT conditions.
Release exponent (n) IPEC EPO/PecC_1 and EPO/PecC_4 | n > 1 (Super Case II transport) | Obtained from DS release studies; relevant for understanding controlled drug release mechanisms.
Release exponent (n) IPEC EPO/PecA_3 and EPO/PecA_4 | n > 1 (Super Case II transport) | Inferred from drug release kinetics; confirms diffusion control and swelling behavior at higher pH.
pH-dependent stoichiometry | pH range 4.0–7.0 (ratios change progressively with pH) | Synthesized from turbidity and gravimetric data; critical for determining environmental sensitivity of IPECs.
Apparent viscosity | Minimum near stoichiometric ratios; measured in supernatants | Important for confirming polycomplex formation and interaction efficiency.
FTIR absorption bands | 1610 cm−1, 1400 cm−1, and 2450 cm−1 (IPEC EPO/PecC) | Identified using FTIR; confirms ionic bond formation within IPEC structures.
Elementary analysis pH = 4.0 | 1:1.5 for EPO/PecC, EPO/PecA | Consistent with turbidity/viscosity findings; validates stoichiometric compositions.
Turbidity study | Stoichiometry points selected for the studied pairs of polymers EPO/PecA, EPO/PecC, and their pH values (4.0, 5.0, 6.0, 7.0) | The pH conditions at which the complexes were prepared directly influenced the interaction of polymers, which could impact drug release.
Swelling Kinetics | Swelling kinetics of matrices showed pH-dependent behavior, with faster disintegration at pH = 5.8 | Swelling behavior affects the release rate and localization of the drug in GIT, therefore influencing pharmacokinetics.
FTIR Bands | Increase in intensity of bands at 1610 cm−1 and 1400 cm−1 in IPEC | The structural confirmation of the ionic bonding in IPEC could be relevant to controlled drug release rates and stability.
Glass Transition (Tg) | IPEC EPO/PecC Tg = 57.3 °C; individual EPO Tg = 50.1 °C | Changes in thermal properties due to polycomplex formation can influence drug stability and release duration, indirectly affecting pharmacokinetics.
Swelling Properties Differences | Higher swelling in IPECs based on apple pectin compared to citrus pectin | Swelling kinetics influence the release mechanism and timely drug release in targeted regions.
Drug Transport Mechanism | Super Case II transport mechanism (n > 1) observed in various samples | Different release mechanisms offered insight into material’s release adaptability and its impact on pharmacokinetics.
Release Anomalies | IPEC EPO/PecA_1 and EPO/PecA_2 exhibited non-Fickian release | Non-Fickian release affects how consistently the drug is delivered, impacting its availability.
Enzyme Interaction | Presence of enzymes like pectinolytic affecting pectin dissolution | Enzymatic impact in GIT influences drug release rates, thereby modifying its absorption timeline.
Release-Dependent on pH Stages | Lag phase in stomach and small intestine pH (1.2, 5.8) before release at colon conditions (6.8, 7.4) | Sequential pH stages and release mechanism ensure targeted drug delivery, impacting systemic absorption profiles.
Mathematical Modelling | Korsmeyer–Peppas equation and Logistic model application | Provides prediction of diffusion rates and drug transport mechanisms, aiding in understanding pharmacokinetic behaviors.