## Table 1
Materials | Drug(s) | Preparation | EE (%) | LE (%w/w) | Bioactivity/Release metrics | Size | Ref.
PLGA | Ranibizumab | Electro-spinning | 70 | – | 70% rel. in 26 days | 2.36 μm | [24]
PLGA | Bevacizumab | W/O/W emulsion | 82.47 | 1.62 | 18% rel. in 7 days | 198.6 nm | [25]
PLGA | Ranibizumab biosimilar | W/O/W emulsion | 89 | – | 100% rel. in 45 days | 20 μm | [26]
PLGA/Albumin | Bevacizumab | Modified W/OW emulsion | 84.1 | 7.4 | Anti-VEGF activity for 8 weeks | 190 nm | [27]
PLGA/PEG | Sunitinib | O/W emulsion | – | 10.6–12 | 100% rel. in 85 days | 13–32 μm | [28]
PLGA/PCADK | Bevacizumab | S/O/W W/O/W emulsion | 21.01–47.18 | – | 44–76% rel. in 50 days | 5–30 μm | [29]
PEG/PBT | Dual dAb | W/O/W emulsion | 72–90 | 15.3–22.1 | 100% rel. in 6–18 months | 62–66 μm | [30]
PDA | 1. FITC-BSA, 2. Bevacizumab | Solution-oxidation | – | 34.15–40.84 | 65–100% rel. in 3 months | 81.62 nm | [31]
Chitosan (core)/PCL (shell) | 1. BSA, 2. Bevacizumab | W/O/W emulsion | – | 24.80–25.77 | 100% rel. in 6 months | 12.7 μm | [32]

## Table 2
Materials | Drug | Preparation | EE (%) | LE (%w/v) | Bioactivity/Release metrics | Size | Ref.
Silk fibroin | Bevacizumab | Mixing and sonication | – | 10 | 40–62% rel. in 91 days | – | [33]
HA-VS/Dex-SH | Bevacizumab | Chemical cross-linking | – | – | Anti-VEGF activity for 6 months | – | [34]

## Table 3
Materials | Drug | Preparation | EE(%) | LE (%w/w) | Bioactivity/Releasemetrics | Size | Ref.
1. HPMC, 2. PVP, 3. PVA, 4. PAA | 1. Bevacizumab, 2. Dextran | Freeze-drying | – | – | 1.9–3.5% rel. in 4 | 2.9 mm × 11.5 mm | [35]
PHBV/PEG | 1. Ranibizumab, 2. DSS | Melting method | – | – | 29.3% rel. in 32 days | – | [36]
Chitosan (inner)/PCL (outer) | BSA | Electro-spinning | 70 | 26.6 | 25–45% rel. in 9 months | 0.43 mm × 12 mm | [37]
PCL | TA | 3D printing | ≥99 | – | 54–100% rel. in 180 | F: 7 mm × 0.5 mm, R: 2 mm × 2 mm × 1 mm, C: 1 mm × 5 mm | [38]
PEGDA | 1. TA, 2. Ovalbumin | Photocrosslinking | – | – | 18–100% rel. in 252 | 10 mm × 5 mm × 0.5 mm | [39]

## Table 4
Materials | Drug | Preparation | EE (%) | LE (%w/w) | Bioactivity/Release metrics | Size | Ref.
PLGA & HA | BSA | Modified W/O/W emulsion | 20.53 | 2.14 | 11.7–15% in 56 days | 54.81 nm | [40]
Chitosan & HA/ZnSO4 | Bevacizumab | Ionic gelation and cross-linking | 67.6 | 15.68 | 47% in 60 days | 7.5 mm | [41]
B3-S3-E6 & PLGA | SP6001 | NPs formation and W/O/W emulsion | 70 | – | Anti-VEGF activity for 14 weeks | 119 nm | [42]
PLGA & PLA | Bevacizumab | O/W emulsion, infusion, and quenching | – | – | 81% in 4 months | 11.6 μm | [43]
PLGA & chistosan/HA | Ranibizumab | Modified W/O/W emulsion | 13–69 | – | Up to 68% in 180 days | 17–350 nm | [44]

## Table 5
Considerations | Assumptions | Application | Geometry | Ref.
Fick’s law for single-layer devices | Constant diffusivity, perfect sink conditions, and no swelling or erosion | Reservoir systems | Any | [106]
Fick’s law for single-layer devices | Constant diffusivity, perfect sink conditions, and no swelling or erosion | Matrix systems with drug concentration above maximum drug solubility in DDS | Spheres | [107]
Fick’s law for single-layer devices | Constant diffusivity, perfect sink conditions, and no swelling or erosion | Matrix systems with drug concentration above maximum drug solubility in DDS | 1D cylinders | [108]
Fick’s law for single-layer devices | Constant diffusivity, perfect sink conditions, and no swelling or erosion | Matrix systems with drug concentration below maximum drug solubility in DDS | Spheres | [109]
Fick’s law for single-layer devices | Constant diffusivity, perfect sink conditions, and no swelling or erosion | Matrix systems with drug concentration below maximum drug solubility in DDS | 2D cylinders | [110]
Fick’s law within a finite release medium for single-layer devices | Constant diffusivity and no swelling or erosion | Matrix systems with drug concentration above maximum drug solubility in DDS | 1D cylinders | [111]
Fick’s law for multi-layer devices and partition coefficient | Constant diffusivities, initial drug in core only, and no swelling or erosion | Matrix systems | Spheres | [112]
Fick’s law for multi-layer devices | Constant diffusivities, initial drug in whole sphere, perfect sink conditions, and no swelling or erosion | Matrix systems | Spheres | [113]
Monte Carlo simulations for multi-layer devices | Movement dependent on higher or lower diffusion region, drug occupies 50% of sphere volume, and no swelling or erosion | Matrix systems | Spheres | [113]
Fick’s law for multi-layer devices and partition coefficient | Constant diffusivity, finite or semi-infinite external release | Reservoir systems | Spheres | [114,115]
Fick’s law for single-layer devices | medium, initial drug in core only, and no swelling or erosion Constant diffusivity, perfect sink conditions, and no swelling or erosion | Reservoir systems | Cylinders with nonideal boundary conditions | [116]

## Table 6
Considerations | Assumptions | Application | Geometry | Ref.
Power law fit | Constant diffusivity and device dimensions, 1D diffusion, and perfect sink conditions | Polymeric matrix systems | Any | [117]
Additive Fickian and relaxational contribution | Constant diffusivity and device dimensions, 1D diffusion, and perfect sink conditions | Polymeric matrix systems | Any | [118]
Power law fit with burst or lag time | Constant diffusivity and device dimensions, 1D diffusion, and perfect sink conditions | Polymeric matrix systems with burst or lag time | Any | [119]

## Table 7
Considerations | Assumptions | Application | Geometry | Ref.
Countercurrent diffusion and moving boundary | 1D diffusion, constant average diffusivity, and concentration continuity at the interface | Hydrophilic polymer matrices | Cylinders | [120]
Polymer disentanglement, matrix dissolution, moving boundary, convection, and variable diffusivity | 1D diffusion, anisotropic expansion, dissolution faster than diffusion, and negligible device relaxation | Hydrophilic polymer matrices | Cylinders | [121,122]
Countercurrent diffusion, moving boundary, variable diffusivity, polymer and drug dissolution, and either homogeneous or inhomogeneous swelling | 2D diffusion, perfect sink conditions, ideal thermodynamic behavior, and dissolution faster than diffusion | Hydrophilic polymer matrices | Cylinders | [123,124]
Solvent penetration,polymer disentanglement, polymer dissolution, and drug diffusion | Drug transport in solvent phase, limited solvent to gel transition, and solvent concentration increase in polymer | Hydrophilic polymer matrices | Cylinders | [125]

## Table 8
Considerations | Assumptions | Application | Geometry | Ref.
Empirical knowledge | Zero-order release | Surface-eroding systems | Any | [126]
Empirical knowledge | Zero-order release and two-step solid dissolution | Surface-eroding systems | Any | [127]

## Table 9
Considerations | Assumptions | Application | Geometry | Ref.
Cellular automata and discrete iterations | Random polymer erosion and drug dissolution, rate-limited by surface detachment, no diffusional resistance, and internal voids not initially accessible | Surface-eroding sytems | Arbitrary geometry | [128,129]
Monte Carlo simulations and Fick’s law | Random polymer erosion, Poisson process of first order for pixel erosion, pixel degradation with lifetime, and 1D diffusion | Surface- or bulk-eroding systems | Cylinders | [130-132]
Monte Carlo simulations and Fick’s law | Random polymer degradation, perfect sink conditions, and ideal mixing | Bulk-eroding systems | Spheres | [133]

## Table 10
Considerations | Assumptions | Application | Geometry | Ref.
Polymer degradation, drug dissolution, and drug diffusion | For bulk-erosion: homogeneous erosion, variable diffusivity, porosity and tortuosity; For surface-erosion: low absorbed solvent, constant diffusivity, and negligible drug diffusion in solid phase | Bulk- or surface-eroding systems | Spheres | [134]
Fick’s law and change in polymer radius | Constant diffusivity, first-order degradation, and empirical parameters | Surface-eroding acetalated dextran systems | Spheres | [135]
Solution penetration, drug dissolution, drug diffusion, polymer dissolution, and matrix collapse | No dissolved drug initially, spherical and identical drug particles, and radial drug release | Bulk-eroding PLA systems | Spheres | [136]
Combined random-chain and end-chain scission mechanism and drug release | Random distribution of particle pores, pseudo steadystate, constant diffusivity, and instantaneous hydration | Bulk-eroding PLGA systems | Spheres | [137]
Polymer degradation, drug diffusion, and initial drug distribution | Pseudo first-order kinetics for erosion and no polymer breakdown or autocatalytic effects | Bulk-eroding PLGA systems | Spheres | [138]
Autocatalytic degradation kinetics, diffusion, and pore evolution | Full dissociation of carboxylic acid end groups, short oligomers dissolution, and reactions throughout volume | Bulk-eroding PLGA systems | Spheres | [139-141]
Autocatalytic degradation kinetics, diffusion, and pore evolution | Excess water concentration, instantaneous dissociation of drugs and oligomers, and short oligomers dissolution | Bulk-eroding PLGA systems | Spheres | [142]

## Table 11
Compartment(s) | Description | Model validated with | Ref.
Vitreous | Drug release profiles from experiments and parameters from the literature | – | 180]
Vitreous | CL v and V ss as PK parameters, CL v from QSPR model, and Vss from the literature | Vitreous concentration of 2 drugs after solution injection in rabbits | [181]
Vitreous and aqueous humor | Negligible vitreous clearance, parameters from literature, and zero-order drug release from DDS | Vitreous concentration of 5 drugs after solution injection in rabbits | [182]
Vitreous, aqueous humor, and retina | Bidirectional flow of compartments, drug elimination from aqueous humor, and parameters from fitting | – | [183]
Vitreous, aqueous humor, and retina | Drug release profiles from experiments, bidirectional flow of compartments, and elimination pathway in each compartment | – | [184]

## Table 12
Geometry | Description | Model validated with | Ref.
Cylindrical vitreous body | Based on Fick’s second law, parameters from experiments, and three major elimination pathways | Vitreous concentration of ganciclovir after DDS injection in rabbit | [185]
3D rabbit eye | Convective-diffusive mass transport, two major elimination pathways, twelve tissues, and aqueous humor generation | Literature data of fluorescein concentration in vitreous after drug injection in rabbits | [186]
3D rabbit eye | Convective-diffusive mass transport, parameters from the literature, one major elimination pathway, and porous ocular tissues except aqueous body | Literature data of bevacizumab release from PLGA nano- and microspheres | [187]
3D human eye | Convective-diffusive mass transport, square-root-of-time drug release profile, active and passive transport, and parameters from previous experiments | – | [188]
3D human eye | Convective-diffusive mass transport, parameters from both literature and data fitting, and use of Darcy’s law | – | [189]
3D human eye | Drug release profiles from experiments, and use of 2D work planes and revolving layers for the simulation of drug loss rate | – | [184]
3D human eye | Convective-diffusive mass transport, and use of moderate Pe numbers and Brinkman flow model | Results from the analytical model | [190]
3D human eye | Convective-diffusive mass transport, use of Darcy’s law, vitreous as incompressible Newtonian fluid, and parameters from the literature and estimations | Literature data of residual drug proportion in hydrogel | [191]
3D human eye | Continuity, momentum, and transport equations; five ocular tissues; DDS as a source term; and use of vitreous substitute and liquified vitreous | Literature data of drug concentration in the vitreous | [192]
3D monkey eye | Convective-diffusive mass transport, inclusion of four ocular tissues as main domains and RPE, BRB, and hyaloid membrane at the interface conditions, and parameters from animal models in the literature | Literature data of average drug concentration in the vitreous | [193]

## Freetext Data
Data | Value | Relevance
Eye Anatomy | Anterior segment (cornea, iris, ciliary body, crystalline lens) and posterior segment (retina, choroid, vitreous humor, optic nerve) | Defines the anatomical regions of the eye, which are the target areas for drug delivery systems (DDSs) discussed in the paper.
Diseases | Age-related macular degeneration (AMD), glaucoma, diabetic macular edema, viral retinitis, polypoidal choroidal vasculopathy, proliferative vitreoretinopathy, posterior uveitis, retinal vascular occlusions, diabetic retinopathy | Identifies key diseases affecting the posterior segment of the eye, highlighting AMD as the primary focus for DDS interventions covered in the paper.
Treatment Mechanism | Anti-VEGF drugs (e.g., ranibizumab, bevacizumab, aflibercept) | Describes the mechanism of action for common drugs used in wet AMD treatment, which motivates the development of DDSs to improve delivery.
Challenge | Monthly intravitreal injections cause poor patient compliance and complications | Explains the necessity for DDSs that provide sustained release to overcome patient compliance issues associated with frequent injections.
DDS Types | Nano/microspheres, hydrogels, implants, composite systems | Lists DDS types evaluated in the paper for their potential to deliver sustained anti-VEGF therapy for AMD and other ocular diseases.
Mathematical Models | Diffusion-, swelling-, erosion-controlled drug release models | Specifies how mathematical models are applied to predict and optimize drug release from DDSs, an integral part of improving therapeutic strategies.
Drug Release Profile | Zero-order and first-order drug release | Highlights common drug release patterns that are crucial for maintaining therapeutic concentration levels in the eye tissues, relevant to DDS design.
PK Models | Physiologically based and classical compartmental models | Describes methods to simulate in vivo drug dynamics, integral for understanding DDS performance in maintaining effective concentration across ocular tissues.
Chronic Disease Focus | AMD affects macula and RPE cells leading to vision loss | Defines the targeted disease process requiring treatment, emphasizing the focus of DDS development for posterior eye diseases like AMD.
Injection Complications | Endophthalmitis, retinal detachment, elevated intraocular pressure | Identifies frequent complications of intravitreal drug delivery, motivating the use of less invasive DDSs to mitigate risks.
POLYMERS | PLGA, PCADK, PEG | Introduces commonly used polymers in DDSs due to their biocompatibility and efficiency, foundational for drug carrier development.
Enhancements | Mathematical modeling for DDS optimization | Indicates the importance of combining release models with PK models to advance DDS effectiveness for AMD treatment.
Patient Burden | Refilling/replacing DDS every 6 months (e.g., Susvimo) | Highlights issues with existing DDSs requiring surgical intervention, demonstrating areas for innovation in drug delivery solutions.
Future Pathways | Dual/triple therapies, PROTACs, gene delivery | Suggests potential advancements beyond current DDSs to diversify solutions for AMD and other posterior eye diseases.
Patient population | New Zealand albino rabbit | Relevant as this species was used in PK studies to evaluate drug concentrations and ocular safety profiles for DDSs.
Sampling time points for PK | Bevacizumab was administered via DDS injections, and drug concentration was measured up to 8 weeks | Relevant as it specifies the duration for monitoring drug concentrations to assess prolonged release efficacy in vivo for particulate DDSs.
Sampling time points for PK | Drug concentration in vitreous was monitored up to 12 weeks post-implant administration | Relevant since extended sampling time points provide data for long-term release dynamics of the DDSs from implants.
Patient population | Rabbit models | Relevant because rabbit eyes have anatomical and physiological characteristics that resemble human eyes, making them suitable for PK validation of anti-VEGF DDSs.
Blood sampling | No specific mention of blood sampling | Relevant as it delineates that the PK studies focused on ocular tissue dynamics rather than systemic circulation.
Ocular tissue sampling | Drug concentrations were measured in vitro for vitreous and aqueous humor | Relevant to understand tissue-specific PK modeling of anti-VEGF treatments applied intravitreally.
PK validation datasets | Drug release and concentration data derived from in vivo rabbit and monkey models | Relevant for developing physiologically based PK models for human translational studies.
Release model validation population | In vivo experiments validated using fluorescein metrics in rabbit vitreous humor | Relevant as comparison data from models predicted ocular drug retention post-DDS implant.
Patient population | Monkey eyes used for anatomical and drug clearance parameter studies | Relevant as the PK model incorporated these high-similarity animal models to derive human eye PK profiles.
Model | 1-compartment model | The model describes drug concentration in the vitreous from microspheres using experimental cumulative release data for input and clearance values for elimination.
Model | 1-compartment model (Del Amo et al.) | This model uses multivariate QSPR for drug release with zero- and first-order kinetics tailored for vitreous pharmacokinetics.
Model | 2-compartment model | Includes aqueous humor and vitreous compartments with bidirectional flow and elimination pathways, useful for predicting drug concentration dynamics.
Model | 3-compartment model (Tamhane et al.) | Extends to vitreous, retina, and aqueous humor compartments with parameter estimates from experimental data for implant drug concentration.
Model | 3-compartment model (Dosmar et al.) | Designed to capture drug transport through the vitreous, aqueous humor, and retina with fitted experimental release rates as input.
Model | Physiologically based model (Tojo and Isowaki) | Incorporates cylindrical vitreous dimensions with anatomical features for drug distribution and elimination pathways.
Model | 3D physiologically based model (Park et al.) | Uses 3D rabbit eye geometry for detailed diffusion and convective drug transport across twelve anatomical sections.
Model | Physiologically based model (Heljak and Swieszkowski) | Drug transport coupled with PLGA microsphere release mechanism using diffusive-convective equations for the vitreous.
Model | 3D physiologically based model (Stay et al.) | Predicts vitreous drug concentration and transport dynamics from localized non-displaceable intravitreal release device.
Model | Computational-analytical model (Khoobyar et al.) | Combines analytical singular perturbation for sphere-specific DDS and computational 3D modeling for human eye geometry.
Intravitreal clearance | CLv | Estimated from literature and used to predict pharmacokinetics in compartmental and physiologically based models for drug delivery.
Intravitreal volume of distribution | Vss | Extracted from literature to determine the drug concentration profile and validate pharmacokinetic models.
Drug diffusivity in vitreous | Variable (context-specific) | Obtained from experimental testing or literature, used to simulate drug transport in physiologically based models.
Drug permeability in RPE | Variable (context-specific) | Based on experimental data, predictive of drug elimination dynamics in physiologically based models.
Hydraulic resistance of ocular tissues | Variable (context-specific) | Measured in experimental studies, vital for modeling fluid dynamics influencing drug concentration distribution.
Drug release rate from DDS | Experimental, fitted equation | Input for one-compartment models predicting drug concentrations after oral or intravitreal drug delivery.
Erosion rate of DDS polymer | Pseudo first-order and autocatalytic degradation estimates | Derived from experimental data, essential for mechanistic deterministic models predicting drug release duration.
Diffusivity through porous matrices | Diffusion coefficient determined from erosion simulations | Derived from physical characteristics and used in erosion-controlled deterministic models.
Porosity of polymer matrices | Function of degradation | Measured experimentally and incorporated into deterministic erosion-control models for predicting diffusivity variations over time.
Effective diffusivity in PLGA | Variable, estimated via neural network model | Tested from release profiles and used to improve reaction-diffusion model predictions for controlled-released drug delivery.
Lifespan of polymer grid pixels | Distributed Erlang runtime estimates | Assigned probabilistic estimates for randomness simulations of erosion-controlled drug release.
Physiological blood flow rate | Derived for tissue-specific conditions | Incorporated into physiologically-based PK models simulating clearance pathways.
Model ocular drug elimination pathway | Aqueous humor outflow | Derived from anatomy and used in predictive physiologically-based vitreous models.
Drug surface desorption constant | Fitted experimental release | Incorporated into bulk-phase erosion modeling for predicting early-phase burst release.
Diffusion rate in composite systems | Retained experimentally | Incorporated into sophisticated systems combining particulate systems in longer-release hydrogels.
Hydraulic resistance | Diffusion coefficients/measured experimental data of the ocular tissues | Essential for understanding how drugs move through different compartments of the eye, which directly impacts pharmacokinetics.
Drug solubility | Affects absorption and bioavailability | Determines how well the drug can interact with eye tissues and fluids for its intended therapeutic effect.
Drug clearance pathways | Anterior and vitreous outflow pathways | Key parameters in modeling drug elimination rates affecting pharmacokinetics.
Volume of distribution | Specific to anatomical volume descriptions | Necessary for correctly modeling drug concentration for intravitreal injections.
Drug diffusivity and partition coefficients | Based on ocular tissue characteristics | Vital for accurate modeling of drug movement between compartments within PK studies.
Release kinetics of DDS | Controlled release mechanism zero or first-order | Directly influences the drug’s distribution and duration within the vitreous humor.
Drug binding and degradation | Tissue bioactivity assays | Critical for understanding drug activity duration affecting pharmacokinetic therapeutic levels.
Drug concentration geometry | Physiologically based compartment models developed on anatomy spatial maps | Facilitates better prediction visualization of tissue retention time.
DDS positioning | Location of injection in vitreous | Strongly associated with initial peak concentration in posterior eye pharmacokinetics.