## Freetext Data
Data | Value | Relevance
--- | --- | ---
Feeding Rate of Anti-Solvent | 5 mL/min | Indicates the optimal feeding rate of the anti-solvent for achieving stable amorphous solids with improved physical stability and filtration rate.
Agitation Speed | 500 rpm | Demonstrates the optimal agitation speed for enhancing physical stability and maintaining favorable filtration rates of amorphous solids.
Aging Time | 10 min | Signifies the optimal aging time to attain physically stable amorphous solids with minimal structural variations and improved disorder levels.
Optimal Conditions Impact | Greatest Physical Stability | The combination of feeding rate, agitation speed, and aging time resulted in the greatest physical stability for nilotinib free base amorphous solids.
PXRD Analysis | Halo Peak | PXRD patterns identify the amorphous state and distinguish it from crystalline forms.
PDF Trace | Higher Disorder | Used to differentiate amorphous solid samples through disorder measurements based on NNN peak fluctuations.
PCA Findings | R2 = 94.9%, Q2 = 82.7% | PCA confirmed the distinctions between crystalline and amorphous samples, supporting the evaluation of structural differences and stability.
Reduced Crystallization Temperature (Rc) | Higher Rc at 5 mL/min | Rc indicates higher resistance to crystallization, correlating with increased stability of the amorphous samples.
Filtration Rate | 88 mL/min at 5 mL/min Feeding Rate | Indicates how feeding rate affects industrial filtration efficiency during production.
Particle Size Distribution | Larger Particles Increase Filtration Rate | FBRM analysis shows that optimal feeding rates govern particle size, aiding industrial processing.
Amorphous Solubility Improvement | Higher Dissolution Rates | Enhanced solubility compared to crystalline forms under optimal conditions, addressing bioavailability limitations of nilotinib.
Impact of Aging Time | Molecular Rearrangement | Aging time directly impacts molecular interactions and structure, influencing stability and crystalline tendencies.
Thermal Analysis (DSC) | Tc = 150°C | Confirms phase transition temperatures consistent with structural studies and testing for physical stability.
Crystalline Form Reference | Form A Peaks at 235°C | Serves as a baseline for distinguishing amorphous stability and disorder levels.
Anti-Solvent Precipitation Mechanism | Mixing and Supersaturation Levels | Explains how the feeding rate influences disorder and crystallinity during solid precipitation.
Agitation Speed's Role | Microstructure and Distribution | Microstructural changes from agitation speeds directly correlate with stability adjustments for amorphous solids.
Aging Impact on Disorder | Shorter Time = Higher Disorder | Demonstrates the time-influenced structural stability related to particle and molecular relaxation.
Optimal Production Process | Feeding Rate, Agitation, Aging Time | Identifies industrially practical settings for scaling up physicochemically stable amorphous drugs.
DMSO and Water as Solvent | Anti-Solvent and Solvent Selection | Choice of solvents critical to achieving amorphous formations by controlling solubility and precipitation mechanics.
Industrial Application | Anti-Solvent Precipitation Method | Highlights scalable, cost-effective preparation techniques suitable for mass production.
Analytical Tools Used | PXRD, DSC, FBRM, PDF, PCA | The combination of these methods ensured comprehensive evaluation and mechanistic understanding of stability factors.
High Degree of Disorder | Key Stability Indicator | More disorder correlates with enhanced stability and resistance to crystallization transitions.
Model Type | Not specified | Although the paper detailed experimental methods and mechanisms for the anti-solvent precipitation process for amorphous solids of nilotinib free base, it did not utilize any pharmacokinetic models such as 1-compartment, 2-compartment, physiologically based models, or IVIVE.
Study Design | Experimental Parameters for Precipitation Optimization | The focus of the study was on experimental optimization rather than modeling drug pharmacokinetics or dynamics, which makes a theoretical model unnecessary in this context.
Feeding rate of anti-solvent | 5 mL/min | The optimal feeding rate for the anti-solvent was estimated from PXRD, PDF analysis, PCA, and Rc value assessments to produce physically stable amorphous solids.
Feeding rate variations | 0.1, 0.5, 5, 35, 70 mL/min | These variations were analyzed to determine their effect on physical stability, particle size, and disorder of solids.
Agitation speed | 500 rpm | The optimal agitation speed was established via PXRD, DSC, and PCA to enhance physical stability.
Agitation speed variations | 250, 500, 750, 1000, 1500 rpm | Different agitation speeds were evaluated for their effect on particle uniformity, size, and stability.
Aging time | 10 min | Estimated as the optimal aging duration to maximize disorder and physical stability, supported by PXRD and Rc value analyses.
Aging time variations | 5, 10, 20, 40, 60 min | Aging durations were tested to determine their impact on the transformation from amorphous to crystalline structure.
Volume mean diameter | 159.65 μm at 5 mL/min feeding rate | The particle size influenced by optimal feeding rate was assessed using FBRM; crucial for achieving suitable filtration rates.
Glass Transition Temperature (Tg) | Specific but variable based on formulation | Evaluated through DSC to calculate reduced crystallization temperature, Rc, for stability predictions.
Crystallization Temperature (Tc) | 150 °C for amorphous solids prepared at >5 mL/min feeding rate | Assessed to study crystallization dynamics and physical stability using DSC.
Melting Temperature (TmA) | 235 °C for crystalline Form A | Used to confirm crystalline versus amorphous forms during DSC analysis.
Reduced crystallization temperature (Rc) | Calculated from Tg, Tc, and Tm | The Rc value served as a stability metric for different precipitation conditions.
PDF analysis range | 0–15 Å | Used to analyze the disorder level in amorphous solids and corroborate findings with PCA.
Anti-solvent to solvent volume ratio | 40 | Maintained during precipitation experiments to ensure consistent preparation conditions affecting stability assessments.
Drying time | 18 hours at 40 °C | The drying condition ensured consistent residual solvent levels in solid samples.
Residual solvent content | ~3.5% water content | Controlled as part of the procedure to influence physical stability and crystallization behavior.
Filtration rate at optimal feeding rate | 88 mL/min | Identified as an essential operational parameter influenced by particle size and feeding rate.
The feeding rate of anti-solvent influences particle size and distribution | Faster feeding rates led to increased supersaturation, resulting in more disordered amorphous solids, influencing their absorption characteristics. | Amorphous solids' enhanced solubility directly impacts pharmacokinetics, as dissolution rate affects bioavailability.
Agitation speed's role in molecular disorder and particle distribution | Higher agitation speeds promoted uniform particle dispersion and enhanced disorder in amorphous solids. | Uniform particle dispersion and higher molecular disorder contribute to bioavailability, essential in pharmacokinetics.
Aging time affects molecular rearrangement and crystallization | Shorter aging times (5-10 min) prevented excessive molecular rearrangement, maintaining amorphous form stability. | Stable amorphous forms improve drug solubility and dissolution rates, impacting pharmacokinetics.
Anti-solvent feeding rate affects nucleation and growth rates | High feeding rates increased supersaturation, suppressing crystalline formation and favoring amorphous states. | Crystalline suppression leads to higher solubility, improving absorption and pharmacokinetics.
Particle size influenced by anti-solvent precipitation conditions | Larger particles observed at slower feeding rates, smaller particles at optimized 5 mL/min feeding rate. | Smaller particles enhance dissolution rate, where particle size positively correlates to pharmacokinetics.
PDF analysis indicated disorder as a measure of stability | Higher disorder correlates with better physical stability of amorphous solids under fast feeding rates and high agitation speeds. | Molecular disorder improves bioavailability, critical for pharmacokinetics.
Reduced crystallization temperature (Rc) values indicate crystallization resistance | Higher Rc values at optimized conditions (5 mL/min, 500 rpm, and 10 min aging) indicate better physical stability of amorphous solids. | Crystallization resistance enhances solubility and dissolution rates, directly affecting pharmacokinetics.
Filtration rate depends on particle size and distribution | Faster feeding rates and optimized aging times led to better filtration rates due to improved particle size and uniformity. | Enhanced filtration indicates better amorphous solid properties for dissolution, affecting pharmacokinetics.