## Table 1
Unnamed: 0_level_0_compartment | RMSE i (eq 12 )_V1HT | RMSE i (eq 12 )_V1EP | RMSE i (eq 12 )_V2EP
local tissue (ng) | 145.2 | 43.9 | 73.3
blood (ng) | 179.7 | 32.7 | 44.1
liver (ng) | 178.9 | 188.6 | 250.2
brain (ng) | 32.5 | 5.9 | 12.1
lungs (ng) | 7 | 5.5 | 5.1
kidneys (ng) | 99.9 | 44.4 | 285.7
urine (ng) | 5.5 | 5.1 | 2.3
(eq 8 ) | 92.7 | 46.6 | 96.1

## Freetext Data
Data | Value | Relevance
--- | --- | ---
Physiologically Based Toxicokinetic (PBTK) Model | Multicompartment model estimating nickel biodistribution | The PBTK model provides quantitative insights into systemic and local effects of implant-leached nickel ions.
Target Compartments in PBTK Model | Blood, local tissue, liver, brain, lungs, kidney, gut, feces, urine | Addresses the toxicological risk assessment for organs exposed to nickel leached from vascular stents.
Release Mechanism of Nickel | Diffusion from nitinol stent to peri-implant tissue and bloodstream | Vital for understanding the mechanism affecting biodistribution of nickel ions.
Nickel Ion Measurement Method | High-resolution ICP-MS | Ensures precise quantification of nickel for model parameterization and validation.
Monte Carlo Simulation | 5000 virtual experiments | Essential for determining confidence intervals and probabilistic validation of biodistribution estimates.
Types of Stents Tested | V1HT, V1EP, V2EP | Provides input for comparing different surface treatments and designs in nickel leaching behavior.
FDA Tolerable Intake (TI) Limits | 0.5 μg/kg/day | Establishes benchmarks for assessing toxicological safety of nickel leaching.
Oxide Layer Thickness Implications | HT: 100 nm, EP: 5–10 nm | Linked to corrosion resistance and nickel ion elution, critically affecting stent performance.
Animal Models Used | CD1 mice | Testing in vivo conditions relevant for parameterizing mammalian-specific biokinetic functions.
Experimental Error Handling | Weight factors calculated using Gaussian RBF | Addresses inconsistencies and strengthens validation methodology.
Nickel Ion Biodistribution Profile | Liver, kidney, brain exceed TI levels early post-implantation | Helps identify tissues/organs at potential toxicological risk due to nickel exposure.
Simulation Output for Exposure Assessment | Individual compartment release rates compared to TI levels | Crucial for determining safety compliance for localized exposure scenarios.
Approval for procedures involving animals | Granted by Cyprus Veterinary Services (project license no. CY/EXP/PR.L7/2018) | Ensures ethical conduct of the study and adherence to regulations for animal experimentation, establishing credibility for the PK study design.
Animal model | Male CD1 mice, 45 ± 5 g, 10–12 weeks old | The choice of animal model provides a relevant physiological system to study toxicokinetic processes of nickel ions in vivo.
Stent implantation surgical protocol | Method described by Kapnisis et al., including deployment into the left common carotid artery | Establishes a consistent anatomical implantation site to study nickel release dynamics in peri-implant tissue and systemic circulation.
Post-implantation euthanasia for sample collection | At 4, 8, and 18 weeks post-surgery (±1 day per time point) | Provides longitudinal data for time-dependent nickel accumulation and elimination, critical for the toxicokinetic profiles.
Sample size per experimental group | n = 3 per stent type per time point | Ensures replication and statistical validity of nickel ion measurements, aligning with toxicokinetic study requirements.
Control tissue and fluid samples | Collected from healthy animals (n = 5 pooled) | Establishes baseline nickel concentrations, necessary to differentiate implant-related nickel release from dietary or environmental exposure.
Body fluid sampling times | Blood, urine, and feces harvested at 4, 8, and 18 weeks | Relevant for tracking nickel biodistribution in systemic compartments over time.
Tissue sampling times | Organs (kidney, liver, lung, brain, gut) collected at 4, 8, and 18 weeks post-implantation | Provides specific compartment data to parameterize and validate the toxicokinetic model.
Number of stented mice per device | n = 3 per device type per time point | Ensures consistency across stent groups, aiding comparative analysis of surface treatments and designs.
Dietary nickel uptake calculation | Average daily uptake estimated in mouse food and water | Accounts for exogenous nickel sources, enhancing the accuracy of implant-specific toxicokinetic modeling.
Model Type | Multicompartment physiologically based toxicokinetic (PBTK) model | The study develops a multicompartment PBTK model to evaluate nickel leaching from vascular stents, encapsulating a detailed simulation of transfer dynamics across multiple tissue/organ compartments, which allows for comprehensive biodistribution and toxicity profiling.
Compartmental Details | Includes local tissue, blood, liver, brain, lungs, kidneys, gut, urine, and fecal compartments | The model accounts for the major organs and excreta tied to toxicological concerns, ensuring a holistic and physiologically relevant assessment of nickel ion biodistribution and systemic exposure.
Dynamic Nature | Time-variant system using reversible and irreversible exchanges and Gaussian "pulse" behaviors for kinetic rates | The model's flexibility in simulating dynamic biodistribution aligns closely with physiological processes, facilitating predictions that mimic complex in vivo conditions.
Validation and Prediction | Leave-one-out cross-validation approach (LOOCV) | The multicompartment nature of the model, paired with probabilistic Monte Carlo simulations, underwent validation with experimental subsets, demonstrating its application versatility and predictive reliability.
Comparison to Other Models | Addresses limitations in reduced-compartment models used in prior studies | The expanded multicompartment approach overcomes challenges of lumping vital tissues/organs into an "other tissues" compartment, providing specific biodistribution insights critical to individual organ toxicity.
Physiological parameter | Vb = 3.6 mL | Relevant as this represents blood volume in the model used for mice and was critical for simulation accuracy.
Physiological parameter | Qu = 1 mL/day | Relevant as this represents urine output daily, factored into nickel excretion rates in the PBTK model.
Physiological parameter | Vu = 0.15 mL | Relevant representing urine volume, influencing the nickel concentration calculations in the urine compartment.
Physiological parameter | Qf = 0.094 g/day | Relevant as this represents fecal output, integral to assessing nickel elimination rates in the fecal compartment.
Physiological parameter | kdiet = 1250 ng/d | Relevant as this represents daily nickel intake from food, forming a baseline for nickel concentration in the gut.
Parameter | α = quantity of nickel connected to the surface per unit area | Relevant as it governs nickel release behavior from the implant, affecting model predictions.
Parameter | τ = characteristic release time | Relevant for modeling transient nickel ion release patterns from the device surfaces over time.
Release profile calculation inputs | Immersion testing data | Relevant as these data were used to derive nickel diffusion parameters from stents in vitro.
Biokinetic parameter estimation source | Full-scale animal in situ implantation studies | Relevant as tissue-specific biodistribution data were acquired from mice and formed the basis for mammalian-specific kinetics.
Model compartment | Kidney, gut, blood, liver, peri-implant tissue | Relevant for capturing biodistribution dynamics across critical organs and tissue compartments in the simulation.
Pulse function parameter B | 1/day (pulse width adjustment) | Relevant for fine-tuning kinetic rate behavior over time during nickel release and absorption.
Pulse function parameter D | Nickel mass/day (steady-state value) | Relevant for modeling long-term nickel release impacts on specific compartments.
Control value | Mlt1 in local tissue = initial nickel masses | Relevant for ensuring accuracy in the baseline mass inputs for simulation predictions.
Optimization weights | wij = experimental error confidence | Relevant as these weights adjusted compartmental accuracy and handled experimental uncertainties.
Surface finishing methods | Electropolishing and heat treatment | Surface finishing methods significantly impact nickel ion release rates, which directly influence pharmacokinetics by altering absorption and distribution rates.
Device geometric design | Double-cell and single-cell stent designs (V1 and V2) | The geometric design influences stress raisers and ion leaching, affecting the pharmacokinetics by altering localized distribution patterns.
Oxide layer thickness | 5-100 nm for EP- and HT-treated surfaces | Variable oxide layer thickness influences nickel release rates, thereby impacting systemic and local pharmacokinetics.
Implantation site biochemistry | Factors like pH, reactive oxygen species | Biomechanical and biochemical variations at the implantation site affect local corrosion and subsequent ion release, altering pharmacokinetic biodistribution.
Dynamic implantation environment | Complex geometries and cyclic loading | Dynamic environment influences the mechanical failure of the device and nickel ion leaching, directly impacting pharmacokinetic profiles.
Time-dependent nickel release | Bolus release followed by long-term release | Temporal release patterns dictate absorption and systemic exposure, which are central to pharmacokinetic evaluations.
Dietary nickel intake | Calculated as 1250 ng/d | Baseline nickel exposure from diet serves as a control variable, influencing the pharmacokinetic assessment of nickel from implants.
Tissue coverage rates | Endothelium coverage over time | Evolving tissue coverage affects localized nickel accumulation and systemic exposure, which modifies pharmacokinetics.
Local tissue nickel levels | Higher sensitivity to nickel release | Local tissue accumulation serves as a significant factor in pharmacokinetics compared to systemic compartments.
Biokinetic parameters | Exchange rates between organs | Kinetic rates such as blood-organ nickel exchange influence clearance and biodistribution, directly affecting pharmacokinetics.
Physiological differences | Mouse vs human anatomy | Species-specific physiological variabilities affect pharmacokinetics, necessitating cross-species extrapolation for broader applicability.